## Sheet1
| No. | X1 | X2 | X19 | X20 | X21 | X22 | X23 | X24 | X5 | X6 | X7 | X8 | X9 | X10 | X11 | X12 | X13 | X14 | X15 | X16 | X17 | X18 | Y1 | Y2 | Y3 | Y4 | Y5 | ref. | Note
|  | precursor | [precursor] | Add.1 | [Add.1] | Add.2 | [Add.2] | Add.3 | [Add.3] | pH | Temp.1(oC) | Time.1 | Temp.2(oC) | Time.2 | Temp.3(oC) | Time.3 | Solvent 1 | volume1 (mL) | Solvent 2 | volume2 | Solvent 3 | volume3 | Ratio of solvents | pruduct | morphology | size | thickness | facet | Reference | Note
YN | 1 | FeCl3 | 0.025M | ammonium hydroxide | source of gaseous ammonia | ammonia | To achieve a pH of 4.5 | ascorbic acid |  | 4.5 | indoor temperature | 0.2 | 130 | 5min | 500 | 0.5h | water | [6 empty] | hematite | spiral | 100–300 nm |  | cubic crystals of zero-valent | Part. Part. Syst. Charact. 2018, 35, 1800186 | Delete | 40
| 2 | FeCl3 | 0.05 mM | sodium dodecyl benzene sulfonate | 0.15 mM |  |  |  |  | 2.5 | 100 | 4h |  |  |  |  | water | 50 ml | ethanol | 50 ml |  |  | 1:1 | α-FeOOH | microspheres | 200-300 nm |  | (1 1 0) plane of hexagonal α-Fe2O3 | Applied Surface Science 462 (2018) 29–37 |  | 41
| 2 | FeCl3 | 0.05 mM | sodium dodecyl benzene sulfonate | 0.15 mM |  |  |  |  | 2.5 | 100 | 4h | 600 | 2h |  |  | water | 50 ml | ethanol | 50 ml |  |  | 1:1 | hematite | microspheres | 200-300 nm |  | (1 1 0) plane of hexagonal α-Fe2O3 | Applied Surface Science 462 (2018) 29–37 |  | 41
| 3 | FeCl3 | 0.05 M 2 ml | sodium sulfate | 0.05 M 10ml |  |  |  |  | 2.4 | 140 | 12h | 600 | 2h |  |  | water | 20 ml | [5 empty] | α-FeOOH | microspheres | 2–4.5 μm |  |  | Sensors and Actuators B 141 (2009) 381–389 |  | 41-1
| 4 | Fe(NO3)3 | 0.05 M 2 ml | [6 empty] | 1.9 | 140 | 12h | 600 | 2h |  |  | water | 20 ml | [5 empty] | α-FeOOH | nanocube | 700-900 nm |  |  | Sensors and Actuators B 141 (2009) 381–389 |  | 41-1
| 6 | Fe(NO3)3 | 0.01 M | KOH | 0.04 M |  |  |  |  | 9.8 | 100 | 6h | 600 | 1h |  |  | water | 10 ml | [5 empty] | α-FeOOH | porous nanotubes | 100 nm |  |  | Journal of Alloys and Compounds 685 (2016) 84-90 |  | 41-2
| 7 | FeCl3 | 50 mM | NaOH | 50 mM | [5 empty] | 160 | 15h | 500 | 1h |  |  | water | [6 empty] | hematite | elongated rod or plate-like shape | 20-70 nm |  |  | Journal of the Korean Physical Society, Vol. 69, No. 3, August 2016 | Delete
| 8 | FeCl3 | 1.25 mM | NH4OH | 25% 1 ml |  |  |  |  | 3-4 | 140 | 45 |  |  |  |  | water | 15 ml | [5 empty] | hematite | mushroom-like particles | 5 μm |  |  | Applied Surface Science 457 (2018) 427–438 |  | 50
| 9 | FeCl3 | 0.375 mM | NH4OH | 25% 1 ml |  |  |  |  | 3-4 | 140 | 90 |  |  |  |  | water | 15 ml | [5 empty] | hematite | distorted cube-like shape | 5 μm |  |  | Applied Surface Science 457 (2018) 427–439 |  | 50
| 10 | FeCl3 | 0.375 mM | NH4OH | 25% 1 ml | glycine | 0.375 mM |  |  | 3-4 | 140 | 90 |  |  |  |  | water | 15 ml | [5 empty] | hematite | rounded cube-like particles | 2.7 μm |  |  | Applied Surface Science 457 (2018) 427–440 |  | 50
| 11 | FeCl3 | 1.25 mM | NH4OH | 25% 1 ml | glycine | 1.25 mM |  |  | 3-4 | 140 | 45 |  |  |  |  | water | 15 ml | [5 empty] | hematite | sphere-like particles | 2800 |  |  | Applied Surface Science 457 (2018) 427–441 |  | 50
| 12 | Fe(NO3)3 | 50 | mono hydrated citric acid | 80 |  |  |  |  | 1.2 | 70 | 5 | 300 | 1h |  |  | water | 1000 | [5 empty] | hematite | nanoparticle | 30nm |  |  | Results in Physics 10 (2018) 434–443 | Delete
| 13 | FeCl3 | 0.09 mM | ammonium hydroxide | drops 30% until pH 8 | gelatin | 0.18 mM |  |  | 8 | 80 | 4h |  |  |  |  | water | 100 ml | ethanol | 10 ml |  |  | 10:1 | α-FeOOH | nanoparticle | 85.4 nm |  |  | Baghdad Science Journal Vol.14(3)2017 |  | 55
| 14 | FeCl3 | 0.09 mM | ammonium hydroxide | 30% until pH 8 | gelatin | 19.5 mM |  |  | 8 | 80 | 4h |  |  |  |  | water |  | ethanol |  |  |  | 10:1 | α-FeOOH | nanoparticle | 85.11 nm |  |  | Baghdad Science Journal Vol.14(3)2018 | Delete | 55
| 15 | FeCl3 | 0.09 mM | ammonium hydroxide | 30% until pH 8 | gelatin | 19.5 mM |  |  | 8 | 80 | 4h |  |  |  |  | water |  | ethanol |  |  |  | 10:1 | α-FeOOH | nanoparticle | 72.71 nm |  |  | Baghdad Science Journal Vol.14(3)2019 | Delete | 55
| 16 | FeCl3 | 0.09 mM | ammonium hydroxide | 30% until pH 8 | gelatin | 19.5 mM |  |  | 8 | 80 | 4h |  |  |  |  | water |  | ethanol |  |  |  | 10:1 | α-FeOOH | nanoparticle | 71.93 nm |  |  | Baghdad Science Journal Vol.14(3)2020 | Delete | 55
| 17 | FeCl3 | 0.09 mM | ammonium hydroxide | 30% until pH 8 | gelatin | 19.5 mM |  |  | 8 | 80 | 4h |  |  |  |  | water |  | ethanol |  |  |  | 10:1 | α-FeOOH | nanoparticle | 92.76 nm |  |  | Baghdad Science Journal Vol.14(3)2021 | Delete | 55
| 18 | FeCl3 | 0.09 mM | ammonium hydroxide | 30% until pH 8 | gelatin | 19.5 mM |  |  | 8 | 80 | 4h |  |  |  |  | water |  | ethanol |  |  |  | 10:1 | α-FeOOH | nanoparticle | 94.52 nm |  |  | Baghdad Science Journal Vol.14(3)2022 | Delete | 55
| 19 | Fe(NO3)3 | 0.01 M | Pluronic (F-127) | 0.2 mM | [5 empty] | 40 | 12h | 65 | 24h | 450 | 4h | ethanol |  | HCl |  | CH3COOH |  | C2H5OH/HCl/CH3COOH = 50:2.25:3.75 | hematite | Mesoporous α–Fe2O3 nanocrystals | 10-30 nm |  |  | Alqahtani et al. Nanoscale Research Letters (2018) 13:157 | Delete | 56
| 20 | FeCl3 | 17 | PVP | 0.6g |  |  |  |  | 2.1 | 180 | 6h | 500 | 2h |  |  | water | 30 ml | ethanol | 30ml | ethylenediamine | 6ml | 5:5:1 | hematite | nanospindles | 270nm in length | 90nm in width |  | NANO: Brief Reports and Reviews Vol. 13, No. 2 (2018) 1850018 |  | 57
| 21 | FeCl3 | 17 | [6 empty] | 2.1 | 180 | 6h | 500 | 2h |  |  | water | 30 ml | ethanol | 30ml |  |  | 1:1 | hematite | bulk |  |  |  | NANO: Brief Reports and Reviews Vol. 13, No. 2 (2018) 1850018 |  | 57
| 22 | FeCl3 | 100 | urea | 100 |  |  |  |  | 1.8 | 140 | 0.5h |  |  |  |  | water | 45 ml | glycerol | 15ml |  |  | 3:1 | hematite | Hollow Nestlike | 400 nm |  |  | ACS Appl. Mater. Interfaces 2013, 5, 598−604 |  | 57-1
| 23 | FeSO4 | 42 | CTAB | 1 |  |  |  |  | 5.9 | 145 | 8h |  |  |  |  | water | 28 ml | glycerol | 2 ml |  |  | 14:1 | hematite | hollow spheres | 1 μm |  |  | Applied Surface Science 452 (2018) 174–180 |  | 60
| 24 | FeCl3 | 0.015 M | ammonia hydroxide | 2M until pH 11 |  |  |  |  | 11 | 160 | 12h | 700 | 4h |  |  | water | [6 empty] | hematite | nanoparticle | 21 nm |  |  | Physica E: Low-dimensional Systems and Nanostructures 101 (2018) 212–219 | Delete | 63
| 25 | FeCl3 | 100 | NaHCO3 | 857 |  |  |  |  | 7 | 200 | 4h |  |  |  |  | ethanol | 25ml | [5 empty] | hematite | spherical-like nanoparticles | 35–75 nm |  |  | Materials Research Bulletin 103 (2018) 285–293 |  | 65
| 26 | FeCl3 | 100 | NaHCO3 | 857 |  |  |  |  | 7 | 200 | 8h |  |  |  |  | ethanol | 25ml | [5 empty] | hematite | sphericallike | 60-75nm |  |  | Materials Research Bulletin 103 (2018) 285–293 |  | 65
| 27 | FeCl3 | 100 | NaHCO3 | 857 |  |  |  |  | 7 | 200 | 12h |  |  |  |  | ethanol | 25ml | [5 empty] | hematite | bowl-like |  |  |  | Materials Research Bulletin 103 (2018) 285–293 |  | 65
| 28 | FeCl3 | 100 | NaHCO3 | 857 |  |  |  |  | 7 | 200 | 16h |  |  |  |  | ethanol | 25ml | [5 empty] | hematite | bowl-like | 130–150 nm |  |  | Materials Research Bulletin 103 (2018) 285–293 |  | 65
| 29 | FeCl3 | 100 | NaHCO3 | 857 |  |  |  |  | 7 | 200 | 20h |  |  |  |  | ethanol | 25ml | [5 empty] | hematite | discoid shapes |  |  |  | Materials Research Bulletin 103 (2018) 285–293 |  | 65
| 30 | FeCl3 | 100 | NaHCO3 | 857 |  |  |  |  | 7 | 200 | 24h |  |  |  |  | ethanol | 25ml | [5 empty] | hematite | discoid shapes |  |  |  | Materials Research Bulletin 103 (2018) 285–293 |  | 65
| 31 | FeCl3 | 100 | NaHCO3 | 857 |  |  |  |  | 7 | 200 | 16h |  |  |  |  | ethanol | 25ml | [5 empty] | hematite | sphericallike |  |  |  | Materials Research Bulletin 103 (2018) 285–293 |  | 65
| 32 | FeCl3 | 100 | NaHCO3 | 1048 |  |  |  |  | 7 | 200 | 16h |  |  |  |  | ethanol | 25ml | [5 empty] | hematite | bowl-like |  |  |  | Materials Research Bulletin 103 (2018) 285–293 |  | 65
| 33 | FeCl3 | 100 | NaHCO3 | 1143 |  |  |  |  | 7 | 200 | 16h |  |  |  |  | ethanol | 25ml | [5 empty] | hematite | cubic nanoparticles | 60–75 nm |  |  | Materials Research Bulletin 103 (2018) 285–293 |  | 65
| 34 | FeCl3 | 100 | NaHCO3 | 1333 |  |  |  |  | 7 | 200 | 16h |  |  |  |  | ethanol | 25ml | [5 empty] | hematite | cubic nanoparticles |  |  |  | Materials Research Bulletin 103 (2018) 285–293 |  | 65
| 35 | FeCl3 | 0.1 mM 0.676g | NaNO3 | 1 M |  |  |  |  | 1.5 | 95 | 4h |  |  |  |  | water | [6 empty] | hematite | nanowires | 70 nm |  |  | Angew. Chem. 2012, 124, 4150 –4155 | Delete | 66-1
| 36 | FeCl3 | 40 | citric acid | 0.01 M |  |  |  |  | 1.5 | 180 | 24h |  |  |  |  | water | 50 ml | ethanol | 50 ml |  |  | 1:1 | hematite | spheres | 200 -300 nm |  |  | Journal of Alloys and Compounds 742 (2018) 490-496 |  | 69
| 37 | FeCl3 | 1000 | [6 empty] | 1.9 | 150 | 2h |  |  |  |  | water | 25ml | n-Butylamine | 3 ml |  |  | 8.33 : 1 | hematite | silkworm cocoon-like | 1.5 μm×1.0 μm |  |  | Materials Research Bulletin 100 (2018) 302–307 |  | 74
| 38 | FeCl3 | 1000 | [6 empty] | 1.9 | 200 | 20h |  |  |  |  | water | 25ml | n-Octylamine | 3 ml |  |  | 8.33 : 1 | hematite | silkworm cocoon-like | 3.0 μm×1.9 μm |  |  | Materials Research Bulletin 100 (2018) 302–307 |  | 74
| 39 | FeCl3 | 1000 | [6 empty] | 1.9 | 200 | 6h |  |  |  |  | water | 25ml | n-Octylamine | 3 ml |  |  | 8.33 : 1 | hematite | silkworm cocoon-like | 2.0 μm×1.2 μm |  |  | Materials Research Bulletin 100 (2018) 302–307 |  | 74
| 40 | FeCl3 | 1000 | [6 empty] | 1.9 | 150 | 6h |  |  |  |  | water | 25ml | n-Octylamine | 3 ml |  |  | 8.33 : 1 | hematite | silkworm cocoon-like | 2.0 μm×1.1 μm |  |  | Materials Research Bulletin 100 (2018) 302–307 |  | 74
| 41 | FeCl3 | 1000 | [6 empty] | 1.9 | 190 | 6h |  |  |  |  | water | 25ml | n-Butylamine | 3 ml |  |  | 8.33 : 1 | hematite | silkworm cocoon-like |  |  |  | Materials Research Bulletin 100 (2018) 302–307 |  | 74
| 42 | FeCl3 | 1000 | [6 empty] | 1.7 | 190 | 2h |  |  |  |  | water | 25ml | n-Butylamine | 3 ml |  |  | 8.33 : 1 | hematite | silkworm cocoon-like |  |  |  | Materials Research Bulletin 100 (2018) 302–307 |  | 74
| 43 | FeCl3 | 333 | sodium dihydrogen phosphate | 25 |  |  |  |  | 1.8 | 270 | 5h |  |  |  |  | water | 60ml | [5 empty] | hematite | nanosaucer |  |  |  | J Mater Sci: Mater Electron (2018) 29:2610–2617 |  | 80
| 44 | FeCl3 | 333 | [6 empty] | 1.6 | 270 | 5h |  |  |  |  | water | 60ml | [5 empty] | hematite | nanoparticle | 100 nm |  |  | J Mater Sci: Mater Electron (2018) 29:2610–2617 |  | 80
| 45 | FeCl3 | 333 | sodium dihydrogen phosphate | 50 |  |  |  |  | 1.5 | 270 | 5h |  |  |  |  | water | 60ml | [5 empty] | hematite | nanosaucers were etched into the rings |  |  |  | J Mater Sci: Mater Electron (2018) 29:2610–2617 |  | 80
| 46 | FeCl3 | 333 | sodium dihydrogen phosphate | 80 |  |  |  |  | 1.4 | 270 | 5h |  |  |  |  | water | 60ml | [5 empty] | hematite | ring-like |  |  |  | J Mater Sci: Mater Electron (2018) 29:2610–2617 |  | 80
| 47 | FeCl3 | 20 | sodium dihydrogen phosphate | 20 |  |  |  |  | 2.1 | 220 | 5h |  |  |  |  | water | 60ml | [5 empty] | hematite | nanosaucers | 160 nm and a thickness of 60 nm |  |  | CrystEngComm, 2017, 19, 1926–1932 |  | 88
| 48 | FeCl3 | 40 | sodium dihydrogen phosphate | 1.25 | sodium sulfate | 1.06 |  |  | 2.1 | 230 | 12h |  |  |  |  | water | 60ml | [5 empty] | hematite | nanoolives | 450 nm in diameter, 800 nm in length |  |  | Nanomaterials 2018, 8, 41 |  | 94
| 49 | FeCl3 | 20 | sodium dihydrogen phosphate | 1.25 | sodium sulfate | 1.06 |  |  | 2.2 | 230 | 12h |  |  |  |  | water | 60ml | [5 empty] | hematite | Nanotubes |  |  |  | Nanomaterials 2018, 8, 41 |  | 94
| 50 | FeCl3 | 20 | sodium dihydrogen phosphate | 1.25 |  |  |  |  | 2.2 | 230 | 12h |  |  |  |  | water | 60ml | [5 empty] | hematite | Nanospindles |  |  |  | Nanomaterials 2018, 8, 41 |  | 94
| 51 | FeCl3 | 20 | sodium sulfate | 1.06 |  |  |  |  | 2.2 | 230 | 12h |  |  |  |  | water | 60ml | [5 empty] | hematite | Nanoplates |  |  |  | Nanomaterials 2018, 8, 41 |  | 94
| 52 | FeCl3 | 0.25M | CTAB | 0.025 M | NaOH |  |  |  |  | 150 | 6h |  |  |  |  | water | [5 empty] | 1:1 | hematite | Nanorods |  |  |  | Journal of Superconductivity and Novel Magnetism (2018) 31:2247–2253 | delete | 98
| 53 | FeCl3 | 0.15M | urea | 0.14 M | [5 empty] | 100 | 6h | 550 | 2h |  |  | water | 60ml | [5 empty] | hematite | Nanorods |  |  |  | Res Chem Intermed (2018) 44:2365–2378 | delete | 104
| 54 | FeCl3 | 20 | Nh4H2PO4 | 0.72 |  |  |  |  | 2.2 | 231 | 0.25h |  |  |  |  | water | 80ml | [5 empty] | hematite | Spindles |  |  |  | Journal of Molecular Structure 1140 (2017) 113-121 |  | 105
| 55 | FeCl3 | 20 | Nh4H2PO4 | 0.72 |  |  |  |  | 2.2 | 231 | 0.5h |  |  |  |  | water | 80ml | [5 empty] | hematite | Spindles |  |  |  | Journal of Molecular Structure 1140 (2017) 113-121 |  | 105
| 56 | FeCl3 | 20 | Nh4H2PO4 | 0.72 |  |  |  |  | 2.2 | 231 | 1h |  |  |  |  | water | 80ml | [5 empty] | hematite | Spindles |  |  |  | Journal of Molecular Structure 1140 (2017) 113-121 |  | 105
| 57 | FeCl3 | 20 | Nh4H2PO4 | 0.72 |  |  |  |  | 2.2 | 231 | 2h |  |  |  |  | water | 80ml | [5 empty] | hematite | Spindles |  |  |  | Journal of Molecular Structure 1140 (2017) 113-121 |  | 105
| 58 | FeCl3 | 20 | Nh4H2PO4 | 0.72 |  |  |  |  | 2.2 | 231 | 48h |  |  |  |  | water | 80ml | [5 empty] | hematite | Nanotube |  |  |  | Journal of Molecular Structure 1140 (2017) 113-121 |  | 105
| 60 | Fe(NO3)3 | 30 | KOH | 100 |  |  |  |  | 8.6 | 200 | 8h |  |  |  |  | water | 12ml | ethylene glycol | 6ml | ethanol | 2 ml | 12:6:2 | hematite | Shuttle |  |  |  | ACS Appl. Mater. Interfaces 2016, 8, 33765−33774 |  | 2015-2016 5
| 61 | Fe(NO3)3 | 30 | KOH | 100 |  |  |  |  | 8.6 | 200 | 8h |  |  |  |  | water | 10ml | ethylene glycol | 6ml | ethanol | 4 ml | 10:6:4 | hematite | Pseudo-shuttle |  |  |  | ACS Appl. Mater. Interfaces 2016, 8, 33765−33774 |  | 2015-2016 5
| 62 | Fe(NO3)3 | 30 | KOH | 100 |  |  |  |  | 8.6 | 200 | 8h |  |  |  |  | water | 6ml | ethylene glycol | 6ml | ethanol | 8 ml | 6:6:8 | hematite | Polyhedron |  |  |  | ACS Appl. Mater. Interfaces 2016, 8, 33765−33774 |  | 2015-2016 5
| 63 | Fe(NO3)3 | 30 | KOH | 100 |  |  |  |  | 8.6 | 200 | 8h |  |  |  |  | water | 4ml | ethylene glycol | 6ml | ethanol | 10 ml | 4:6:10 | hematite | Drum |  |  |  | ACS Appl. Mater. Interfaces 2016, 8, 33765−33774 |  | 2015-2016 5
| 64 | FeCl3 | 20 | Nh4H2PO4 | 0.72 |  |  |  |  | 2.2 | 180 | 24h |  |  |  |  | water | 200 | [5 empty] | hematite | nanorods |  |  |  | Journal of Alloys and Compounds 626 (2015) 323–329 |  | 2015-2016 16
| 65 | FeCl3 | 20 | Nh4H2PO4 | 0.72 |  |  |  |  | 2.2 | 220 | 48h |  |  |  |  | water | 200 | [5 empty] | hematite | nanotires |  |  |  | Journal of Alloys and Compounds 626 (2015) 323–329 |  | 2015-2016 16
| 66 | FeCl3 | 12 | Nh4H2PO4 | 0.72 | sodium sulfate | 0.54 |  |  | 2.2 | 220 | 48h |  |  |  |  | water | 200 | [5 empty] | hematite | nanotubes |  |  |  | Journal of Alloys and Compounds 626 (2015) 323–329 |  | 2015-2016 16
| 67 | FeCl3 | 0.13M | glucose | 2.78 mM | sodium citrate | 4.08 mM |  |  |  | 180 | 16h |  |  |  |  | water |  | ethanol |  |  |  | 1:1 | hematite | microspheroids |  |  |  | Journal of Alloys and Compounds 705 (2017) 427-437 | delete
| 68 | FeCl3 | 0.069 | potassium oleate | 200 |  |  |  |  | 1.9 | 180 | 4h |  |  |  |  | water | 10.67ml | oleylamine | 1ml | ethanol | 5.34ml |  | hematite | QDs |  |  |  | CrystEngComm, 2016, 18, 4720–4732 |  | 2015-2016 27
| 69 | FeCl3 | 0.065 mM | potassium oleate | 0.196 mM |  |  |  |  | 1.9 | 180 | 6h |  |  |  |  | water | 10.67ml | oleylamine | 1ml | ethanol | 5.34ml |  | hematite | clusters |  |  |  | CrystEngComm, 2016, 18, 4720–4732 |  | 2015-2016 27
| 70 | FeCl3 | 0.065 mM | potassium oleate | 0.196 mM |  |  |  |  | 1.9 | 180 | 8h |  |  |  |  | water | 10.67ml | oleylamine | 1ml | ethanol | 5.34ml |  | hematite | nanocubes |  |  |  | CrystEngComm, 2016, 18, 4720–4732 |  | 2015-2016 27
| 70 | FeCl3 | 0.065 mM | potassium oleate | 0.196 mM |  |  |  |  | 1.9 | 180 | 10h |  |  |  |  | water | 10.67ml | oleylamine | 1ml | ethanol | 5.34ml |  | hematite | nanocubes |  |  |  | CrystEngComm, 2016, 18, 4720–4732 |  | 2015-2016 27
| 70 | FeCl3 | 0.065 mM | potassium oleate | 0.196 mM |  |  |  |  | 1.9 | 180 | 12h |  |  |  |  | water | 10.67ml | oleylamine | 1ml | ethanol | 5.34ml |  | hematite | nanocubes |  |  |  | CrystEngComm, 2016, 18, 4720–4732 |  | 2015-2016 27
| 71 | FeCl3 | 0.92 mM | urea | 2.5 mmol | CH3OONa | 1.47 mM |  |  |  | 160 | 24h | 500 | 2h |  |  | ethylene glycol | [6 empty] | hematite | hollowspheres |  |  |  | MaterialsLetters169(2016)73–76 | delete | 2015-2016 28
| 72 | FeCl3 | 0.023M | sodium oxalate | 1.5 mmol | [5 empty] | 160 | 10h | 550 | 3h |  |  | water |  | ethanol |  |  |  | 2:1 | hematite | microcubes |  |  |  | Sensors and Actuators B 220 (2015) 243–254 | delete | 2015-2016 29
| 73 | FeSO4 | 2 mM | NaOH | 0.0275 M | [5 empty] | 160 | 50h |  |  |  |  | water |  | ethanol |  | oleic acid |  | 3:14:11 | hematite | nanoparticles |  |  |  | Applied Surface Science 320 (2014) 183–187 | delete | 2015-2016 32
| 74 | FeC2O4 | 50 | NaOH | 300 | sodium dodecylsulfonate | 20 |  |  | 13 | 180 | 2h |  |  |  |  | water | 80ml | [5 empty] | hematite | rhombohedral | 400 nm |  |  | Materials Letters 58 (2004) 3637–3640 |  | 2015-2016 41
| 75 | FeC2O4 | 50 | NaOH | 300 | sodium dodecylebenzene sulphonate | 20 |  |  | 13 | 180 | 2h |  |  |  |  | water | 80ml | [5 empty] | hematite | rhombohedral | 330 nm |  |  | Materials Letters 58 (2004) 3637–3640 |  | 2015-2016 41
| 76 | FeC2O4 | 50 | NaOH | 300 | cetyltrimethyl ammonium bromide | 20 |  |  | 13 | 180 | 2h |  |  |  |  | water | 80ml | [5 empty] | hematite | rhombohedral | 290 nm |  |  | Materials Letters 58 (2004) 3637–3640 |  | 2015-2016 41
| 77 | FeC2O4 | 50 | NaOH | 300 | hexadecyipyridinium chloride | 20 |  |  | 13 | 180 | 2h |  |  |  |  | water | 80ml | [5 empty] | hematite | rhombohedral | 230nm |  |  | Materials Letters 58 (2004) 3637–3640 |  | 2015-2016 41
| 78 | FeC2O4 | 50 | NaOH | 300 |  |  |  |  | 13 | 180 | 2h |  |  |  |  | water | 80ml | [5 empty] | hematite | rodlike | 215 nm |  |  | Materials Letters 58 (2004) 3637–3640 |  | 2015-2016 41
| 79 | FeCl3 | 250 | NH4H2PO4 | 10 |  |  |  |  | 1.8 | 220 | 48h |  |  |  |  | water | 6 | [5 empty] | hematite | nanotubes | 250–400 nm |  |  | Angew. Chem. 2005, 117, 4402 –4407 |  | 183
| 80 | Fe(NO3)3.9H2O | 0.202 g | CO(NH2)2 | 0.08 g | [5 empty] | 160 | 0.5h |  |  |  |  | water | [6 empty] | hematite | Nanoparticles |  |  |  | Acta Materialia 57 (2009) 2154–2165 | DELETE | 187
| 81 | FeCl3 | 53.3 | [6 empty] | 2 | 220 | 0.45 |  |  |  |  | water | 30 | [5 empty] | hematite | pseudocubes |  |  |  | Adv. Funct. Mater. 2008, 18, 880–887 |  | 190 | no volume
| 82 | FeCl3 | 53.3 | NH4H2PO4 | 0.0266 |  |  |  |  | 2 | 220 | 0.45 |  |  |  |  | water | 30 | [5 empty] | hematite | ellipsoids |  |  |  | Adv. Funct. Mater. 2008, 18, 880–887 |  | 190 | no volume
| 83 | FeCl3 | 53.3 | NH4H2PO4 | 0.533 |  |  |  |  | 2 | 220 | 0.45 |  |  |  |  | water | 30 | [5 empty] | hematite | ellipsoids |  |  |  | Adv. Funct. Mater. 2008, 18, 880–887 |  | 190 | no volume
| 84 | FeCl3 | 53.3 | NH4H2PO4 | 0.667 |  |  |  |  | 2 | 220 | 0.45 |  |  |  |  | water | 30 | [5 empty] | hematite | spindles |  |  |  | Adv. Funct. Mater. 2008, 18, 880–887 |  | 190 | no volume
| 85 | FeCl3 | 53.3 | NH4H2PO4 | 1 |  |  |  |  | 2 | 220 | 0.45 |  |  |  |  | water | 30 | [5 empty] | hematite | spindles |  |  |  | Adv. Funct. Mater. 2008, 18, 880–887 |  | 190 | no volume
| 86 | FeCl3 | 53.3 | NH4H2PO4 | 1.33 |  |  |  |  | 2 | 220 | 0.45 |  |  |  |  | water | 30 | [5 empty] | hematite | spindles |  |  |  | Adv. Funct. Mater. 2008, 18, 880–887 |  | 190 | no volume
| 87 | FeCl3 | 9 | NH4H2PO4 | 0.667 |  |  |  |  | 2.9 | 220 | 0.45 |  |  |  |  | water | 30 | [5 empty] | hematite | nanosheets |  |  |  | Adv. Funct. Mater. 2008, 18, 880–887 |  | 190 | no volume
| 88 | FeCl3 | 17.3 | NH4H2PO4 | 0.667 |  |  |  |  | 2.2 | 220 | 0.45 |  |  |  |  | water | 30 | [5 empty] | hematite | nanorings |  |  |  | Adv. Funct. Mater. 2008, 18, 880–887 |  | 190 | no volume
| 89 | FeCl3 | 84 | NH4H2PO4 | 0.667 |  |  |  |  | 1.9 | 220 | 0.45 |  |  |  |  | water | 30 | [5 empty] | hematite | ellipsoids |  |  |  | Adv. Funct. Mater. 2008, 18, 880–887 |  | 190 | no volume
| 90 | FeCl3 | 17 | NH4H2PO4 | 0.333 |  |  |  |  | 2.2 | 220 | 0.45 |  |  |  |  | water | 30 | [5 empty] | hematite | nanospindles |  |  |  | Adv. Funct. Mater. 2008, 18, 880–887 |  | 190 | no volume
| 91 | FeCl3 | 5.5 | NH4H2PO4 | 1.667 |  |  |  |  | 2 | 220 | 0.45 |  |  |  |  | water | 30 | [5 empty] | hematite | spheres |  |  |  | Adv. Funct. Mater. 2008, 18, 880–887 |  | 190 | no volume
| 92 | FeCl3 | 16.67 | NH4H2PO4 | 0.7 |  |  |  |  | 2.2 | 220 | 0.45 |  |  |  |  | water | 30 | [5 empty] | hematite | a-Fe2O3 Nanorings |  |  |  | Adv. Mater. 2007, 19, 2324–2329 |  | 191 | microwave
| 93 | FeCl3 | 16.67 | NH4H2PO4 | 0.333 |  |  |  |  | 2.2 | 220 | 0.45 |  |  |  |  | water | 30 | [5 empty] | hematite | nanospindles |  |  |  | Adv. Mater. 2007, 19, 2324–2329 |  | 191 | microwave
| 94 | FeCl3 | 111 | [6 empty] | 10 | 180 | 48h |  |  |  |  | water | 50ml | ammonia | dropwise |  |  |  | hematite | hematite Nanoparticles |  |  |  | J. Phys. Chem. C 2009, 113, 16002–16008 |  | 194
| 94 | FeCl3 | 111 | sucrose | 190 |  |  |  |  | 10 | 180 | 48h |  |  |  |  | water | 50ml | ammonia | dropwise |  |  |  | Fe3O4 | Fe3O4 Nanoparticles |  |  |  | J. Phys. Chem. C 2009, 113, 16002–16008 |  | 194
| 95 | FeCl3 | 18 | HCl | 10 |  |  |  |  | 1.39 | 100 | 2h |  |  |  |  | water | 50 | [5 empty] | hematite | a-Fe2O3 Spherical | 31 nm |  |  | Journal of the American Ceramic Society—Katsuki and Komarneni Vol. 84, No. 10 |  | 203 | microwave
| 96 | FeCl3 | 18 | HCl | 10 |  |  |  |  | 1.32 | 100 | 4h |  |  |  |  | water | 50 | [5 empty] | hematite | a-Fe2O3 Spherical | 45 nm |  |  | Journal of the American Ceramic Society—Katsuki and Komarneni Vol. 84, No. 10 |  | 203 | microwave
| 97 | FeCl3 | 18 | HCl | 10 |  |  |  |  | 1.31 | 100 | 8h |  |  |  |  | water | 50 | [5 empty] | hematite | a-Fe2O3 Spherical | 52nm |  |  | Journal of the American Ceramic Society—Katsuki and Komarneni Vol. 84, No. 10 |  | 203 | microwave
| 98 | FeCl3 | 18 | HCl | 10 |  |  |  |  | 1.28 | 120 | 2h |  |  |  |  | water | 50 | [5 empty] | hematite | a-Fe2O3 Spherical | 49nm |  |  | Journal of the American Ceramic Society—Katsuki and Komarneni Vol. 84, No. 10 |  | 203 | microwave
| 99 | FeCl3 | 18 | HCl | 10 |  |  |  |  | 1.27 | 120 | 4h |  |  |  |  | water | 50 | [5 empty] | hematite | a-Fe2O3 Spherical | 56nm |  |  | Journal of the American Ceramic Society—Katsuki and Komarneni Vol. 84, No. 10 |  | 203 | microwave
| 100 | FeCl3 | 18 | HCl | 10 |  |  |  |  | 1.3 | 120 | 8h |  |  |  |  | water | 50 | [5 empty] | hematite | a-Fe2O3 Spherical | 48nm |  |  | Journal of the American Ceramic Society—Katsuki and Komarneni Vol. 84, No. 10 |  | 203 | microwave
| 101 | FeCl3 | 18 | HCl | 10 |  |  |  |  | 1.3 | 140 | 2h |  |  |  |  | water | 50 | [5 empty] | hematite | a-Fe2O3 Spherical | 53nm |  |  | Journal of the American Ceramic Society—Katsuki and Komarneni Vol. 84, No. 10 |  | 203 | microwave
| 102 | FeCl3 | 18 | HCl | 10 |  |  |  |  | 1.29 | 140 | 4h |  |  |  |  | water | 50 | [5 empty] | hematite | a-Fe2O3 Spherical | 51nm |  |  | Journal of the American Ceramic Society—Katsuki and Komarneni Vol. 84, No. 10 |  | 203 | microwave
| 103 | FeCl3 | 18 | HCl | 10 |  |  |  |  | 1.29 | 140 | 8h |  |  |  |  | water | 50 | [5 empty] | hematite | a-Fe2O3 Spherical | 53nm |  |  | Journal of the American Ceramic Society—Katsuki and Komarneni Vol. 84, No. 10 |  | 203 | microwave
| 104 | FeCl3 | 18 | HCl | 10 |  |  |  |  | 1.25 | 160 | 2h |  |  |  |  | water | 50 | [5 empty] | hematite | a-Fe2O3 Spherical | 66nm |  |  | Journal of the American Ceramic Society—Katsuki and Komarneni Vol. 84, No. 10 |  | 203 | microwave
| 105 | FeCl3 | 18 | HCl | 10 |  |  |  |  | 1.28 | 160 | 4h |  |  |  |  | water | 50 | [5 empty] | hematite | a-Fe2O3 Spherical | 65nm |  |  | Journal of the American Ceramic Society—Katsuki and Komarneni Vol. 84, No. 10 |  | 203 | microwave
| 106 | FeCl3 | 18 | HCl | 10 |  |  |  |  | 1.29 | 160 | 8h |  |  |  |  | water | 50 | [5 empty] | hematite | a-Fe2O3 Spherical | 62nm |  |  | Journal of the American Ceramic Society—Katsuki and Komarneni Vol. 84, No. 10 |  | 203 | microwave
| 107 | FeCl3 | 23.1 mM | [6 empty] | 2.3 | 220 | 60h |  |  |  |  | water | 80ml | [5 empty] | hematite | quasi-spherical morphology | 100 nm |  |  | Adv. Funct. Mater. 2010, 20, 3987–3996 |  | 207
| 108 | FeCl3 | 23.1 mM | NaF | 6 mM |  |  |  |  | 2.4 | 220 | 60h |  |  |  |  | water | 80ml | [5 empty] | hematite | octodecahedral shape |  |  |  | Adv. Funct. Mater. 2010, 20, 3987–3996 |  | 207
| 109 | FeCl3 | 23.1 mM | NaF | 12 mM |  |  |  |  | 2.4 | 220 | 60h |  |  |  |  | water | 80ml | [5 empty] | hematite | octodecahedral shape |  |  |  | Adv. Funct. Mater. 2010, 20, 3987–3996 |  | 207
| 110 | FeCl3 | 23.1 mM | NaF | 15 mM |  |  |  |  | 2.5 | 220 | 60h |  |  |  |  | water | 80ml | [5 empty] | hematite | octodecahedral shape |  |  |  | Adv. Funct. Mater. 2010, 20, 3987–3996 |  | 207
| 111 | FeCl3 | 23.1 mM | NaF | 18 mM |  |  |  |  | 2.6 | 220 | 60h |  |  |  |  | water | 80ml | [5 empty] | hematite | octodecahedral shape |  |  |  | Adv. Funct. Mater. 2010, 20, 3987–3996 |  | 207
| 112 | FeCl3 | 23.1 mM | NaF | 24 mM |  |  |  |  | 2.7 | 220 | 60h |  |  |  |  | water | 80ml | [5 empty] | hematite | perfect dodecahedral particles |  |  |  | Adv. Funct. Mater. 2010, 20, 3987–3996 |  | 207
| 113 | FeCl3 | 23.1 mM | NaF | 26.5 mM |  |  |  |  | 2.7 | 220 | 60h |  |  |  |  | water | 80ml | [5 empty] | hematite | nonuniform dodecahedral particles |  |  |  | Adv. Funct. Mater. 2010, 20, 3987–3996 |  | 207
| 114 | FeCl3 | 23.1 mM | NaF | 28 mM |  |  |  |  | 2.8 | 220 | 60h |  |  |  |  | water | 80ml | [5 empty] | hematite | FeOOH nanorods emerged dodecahedral particles |  |  |  | Adv. Funct. Mater. 2010, 20, 3987–3996 |  | 207
| 115 | FeCl3 | 2 mmol | PVP | 0.1g | NaOH | 4 mmol |  |  | 6.9 | 150 | 17h | 500 | 10min |  |  | water | 30 | [5 empty] | hematite | Fe2O3 nanorods |  |  |  | Energy Environ. Sci., 2013, 6, 987–993 | delete | 212 | FeOOH
| 116 | K3[Fe(CN)6] | 0.045M | [6 empty] | 7 | 160 | 6h |  |  |  |  | N2H4 | 0.8ml | CMC | 10 ml 2.8 g/L |  |  |  | hematite | tetrakaidecahedral iron oxide nanocrystals | from 200 to 400 nm |  |  | Angew. Chem. Int. Ed. 2010, 49, 6328 –6332 |  | 214
| 117 | K3[Fe(CN)6] | 0.04M | [6 empty] | 7 | 160 | 6h |  |  |  |  | N2H4 | 3ml | CMC | 10 ml 2.8 g/L |  |  |  | hematite | quasi-cubic nanocrystals | 300nm |  |  | Angew. Chem. Int. Ed. 2010, 49, 6328 –6332 |  | 214
| 118 | FeCl3 | 500 | sodium acetate | 4900 |  |  |  |  | 6.9 | 180 | 24h |  |  |  |  | water | 3.5 | ethanol | 6.67 |  |  |  | hematite | α-Fe2O3 nanoplates |  |  |  | Adv. Funct. Mater. 2014, 24, 5719–5727 | assume GO solubility in ethanol: 6 mg/ml | 229 | no volume
| 119 | FeCl3 | 0.25 M | PEG-600 | 0.25 M | NaOH | 2 M |  |  | 13.6 | 160 | 24h |  |  |  |  | Methanol | 5 | Water | 5 |  |  | 1:3 | hematite | a-Fe2O3 submicro-flowers |  |  |  | Electrochimica Acta 53 (2008) 4213–4218 | Assum volume of DI by size of autoclave, about 10 ml | 231
| 120 | K3[Fe(CN)6] | 0.42g | CTAB | 0.02g | (NH4)2S2O8 | certain amount | NaH2PO4 | 0.01M |  | 180 | 8h |  |  |  |  | water | [6 empty] | hematite | Fe2O3 hollow spheres |  |  |  | J. Phys. Chem. C, Vol. 111, No. 5, 2007 |  | 233 | no volume
| 121 | K3[Fe(CN)6] | 0.42g | SDS | 0.02g | (NH4)2S2O8 | certain amount | NaH2PO4 | 0.01M |  | 180 | 8h |  |  |  |  | water | [6 empty] | hematite | Fe2O3 hollow spheres |  |  |  | J. Phys. Chem. C, Vol. 111, No. 5, 2007 |  | 233 | unknown add amout
| 122 | K3[Fe(CN)6] | 0.42g | PEG | 0.02g | (NH4)2S2O8 | certain amount | NaH2PO4 | 0.01M |  | 180 | 8h |  |  |  |  | water | [6 empty] | hematite | Fe2O3 hollow spheres |  |  |  | J. Phys. Chem. C, Vol. 111, No. 5, 2007 |  | 233 | unknown add amout
| 123 | K3[Fe(CN)6] | 0.42g | PVP | 0.02g | (NH4)2S2O8 | certain amount | NaH2PO4 | 0.01M |  | 180 | 8h |  |  |  |  | water | [6 empty] | hematite | Fe2O3 hollow spheres |  |  |  | J. Phys. Chem. C, Vol. 111, No. 5, 2007 |  | 233 | unknown add amout
| 124 | K3[Fe(CN)6] | 0.42g | CTAB | 0.02g | (NH4)2S2O8 | certain amount | NaH2PO4 | 0.01M |  | 180 | 1h |  |  |  |  | water | [6 empty] | hematite | Fe2O3 solid spheres | 50-60nm |  |  | J. Phys. Chem. C, Vol. 111, No. 5, 2007 |  | 233 | unknown add amout
| 125 | K3[Fe(CN)6] | 0.42g | CTAB | 0.02g | (NH4)2S2O8 | certain amount | NaH2PO4 | 0.006M |  | 180 | 8h |  |  |  |  | water | [6 empty] | hematite | well-defined dendritic structure |  |  |  | J. Phys. Chem. C, Vol. 111, No. 5, 2007 |  | 233 | unknown add amout
| 126 | K3[Fe(CN)6] | 0.42g | CTAB | 0.02g | (NH4)2S2O8 | certain amount | NaH2PO4 | 0.008M |  | 180 | 8h |  |  |  |  | water | [6 empty] | hematite | mixture of feathers and hollow spheres |  |  |  | J. Phys. Chem. C, Vol. 111, No. 5, 2007 |  | 233 | unknown add amout
| 127 | K3[Fe(CN)6] | 0.42g | CTAB | 0.02g | (NH4)2S2O8 | certain amount | NaH2PO4 | 0.01M |  | 160 | 8h |  |  |  |  | water | [6 empty] | hematite | Fe2O3 hollow polyhedrons | 130-150 nm |  |  | J. Phys. Chem. C, Vol. 111, No. 5, 2007 |  | 233 | unknown add amout
| 128 | K3[Fe(CN)6] | 0.42g | CTAB | 0.02g | [5 empty] | 120 | 8h |  |  |  |  | water | [6 empty] | hematite | Fe2O3 solid spheres |  |  |  | J. Phys. Chem. C, Vol. 111, No. 5, 2007 |  | 233 | unknown add amout
| 129 | FeCl3 | 111 | [6 empty] | 1.8 | 160 | 12h |  |  |  |  | formamide | 18ml 1M | [5 empty] | hematite | Fe2O3 nanorods | 10–30 nm |  |  | Powder Technology 185 (2008) 176–180 |  | 235
| 130 | FeCl3 | 111 | [6 empty] | 1.8 | 160 | 24h |  |  |  |  | formamide | 18ml 1M | [5 empty] | hematite | micro-octahedrons | 100 - 400 nm |  |  | Powder Technology 185 (2008) 176–180 |  | 235
| 131 | FeCl3 | 0.11M | [6 empty] | 1.8 | 160 | 12h |  |  |  |  | water | 18ml | [5 empty] | hematite | did not not possess any regular shape |  |  |  | Powder Technology 185 (2008) 176–180 |  | 235
| 132 | FeCl3 | 0.11M | [6 empty] | 1.8 | 160 | 24h |  |  |  |  | water | 18ml | [5 empty] | hematite | did not not possess any regular shape |  |  |  | Powder Technology 185 (2008) 176–180 |  | 235
| 133 | FeCl3 | 0.02M | NaH2PO4 | 0.18 mM | Na2SO4 | 0.55 mM |  |  | 2.2 | 220 | 48h |  |  |  |  | water | 80ml | [5 empty] | hematite | a-Fe2O3 Nanorings |  |  |  | J. AM. CHEM. SOC. 9 VOL. 130, NO. 50, 2008 16971 |  | 237
| 134 | FeCl3 | 0.02M | NaH2PO4 | 0.18 mM | Na2SO4 | 0.55 mM |  |  | 2.2 | 220 | 3h |  |  |  |  | water | 80ml | [5 empty] | hematite | a-Fe2O3 Nanorings |  |  |  | J. AM. CHEM. SOC. 9 VOL. 130, NO. 50, 2008 16971 |  | 237
| 135 | FeCl3 | 0.02M | NaH2PO4 | 0.18 mM | Na2SO4 | 0.55 mM |  |  | 2.2 | 220 | 6h |  |  |  |  | water | 80ml | [5 empty] | hematite | a-Fe2O3 Nanorings |  |  |  | J. AM. CHEM. SOC. 9 VOL. 130, NO. 50, 2008 16971 |  | 237
| 136 | FeCl3 | 0.02M | NaH2PO4 | 0.18 mM | Na2SO4 | 0.55 mM |  |  | 2.2 | 220 | 24h |  |  |  |  | water | 80ml | [5 empty] | hematite | a-Fe2O3 Nanorings |  |  |  | J. AM. CHEM. SOC. 9 VOL. 130, NO. 50, 2008 16971 |  | 237
| 137 | FeCl3 | 0.02M | NaH2PO4 | 0.18 mM | Na2SO4 | 0.55 mM |  |  | 2.2 | 220 | 168h |  |  |  |  | water | 80ml | [5 empty] | hematite | a-Fe2O3 Nanorings |  |  |  | J. AM. CHEM. SOC. 9 VOL. 130, NO. 50, 2008 16971 |  | 237
|  | FeCl3 | 0.02M | NaH2PO4 | 0.18 mM |  |  |  |  | 2.2 | 220 | 48h |  |  |  |  | water | 80ml | [5 empty] | hematite | short nanorods |  |  |  | J. AM. CHEM. SOC. 9 VOL. 130, NO. 50, 2008 16971 |  | 237
|  | FeCl3 | 0.02M |  |  | Na2SO4 | 0.55 mM |  |  | 2.2 | 220 | 48h |  |  |  |  | water | 80ml | [5 empty] | hematite | nanopolyhedra |  |  |  | J. AM. CHEM. SOC. 9 VOL. 130, NO. 50, 2008 16971 |  | 237
| 138 | FeCl3 | 50 | Na2SO4 | 50 |  |  |  |  | 2 | 140 | 12h | 600 | 2h |  |  | water | 20 | [5 empty] | hematite | Hollow sea urchin-like a-Fe2O3 | 2 μm |  |  | Sensors and Actuators B 141 (2009) 381–389 | delete | 238 | FeOOH
| 139 | FeCl3 | 50 | [6 empty] | 2 | 140 | 12h | 600 | 2h |  |  | water | 20 | [5 empty] | hematite | a-Fe2O3 nanocubes |  |  |  | Sensors and Actuators B 141 (2009) 381–389 | delete | 238 | FeOOH
| 140 | Fe(NO3)3 | 50 | Na2SO4 | 50 |  |  |  |  | 2 | 140 | 12h | 600 | 2h |  |  | water | 20 | [5 empty] | hematite | a-Fe2O3 nanoparticle |  |  |  | Sensors and Actuators B 141 (2009) 381–389 | delete | 238 | FeOOH
| 141 | Fe(NO3)3.9H2O | 0.033 mM | phenylphosphonic acid | 0.033 mM | urea | 0.56M |  |  |  | 180 | 48h |  |  |  |  | water | 15 ml | [5 empty] | hematite | Fe2O3 nanoparticles | 5–8 nm |  |  | Chem. Commun., 2011, 47, 7416–7418 |  | 239
| 142 | Fe(NO3)3.9H2O | 28 | PVP | 0.56 |  |  |  |  | 2 | 180 | 30h |  |  |  |  | DMF | 36 ml | [5 empty] | hematite | monodispersed quasicubic a-Fe2O3 particles |  |  |  | https://doi.org/10.1021/jp056617q |  | 247
| 143 | Fe(NO3)3.9H2O | 28 | PVP | 0.56 |  |  |  |  | 2 | 180 | 3h |  |  |  |  | DMF | 36 ml | [5 empty] | hematite | a-Fe2O3 primary nanocrystals | 5nm |  |  | https://doi.org/10.1021/jp056617q |  | 247
| 144 | Fe(NO3)3.9H2O | 28 | PVP | 0.56 |  |  |  |  | 2 | 180 | 10h |  |  |  |  | DMF | 36 ml | [5 empty] | hematite | 3d flowerlike particles | 40-50 nm |  |  | https://doi.org/10.1021/jp056617q |  | 247
| 145 | Fe(NO3)3.9H2O | 28 | PVP | 0.56 |  |  |  |  | 2 | 180 | 20h |  |  |  |  | DMF | 36 ml | [5 empty] | hematite | quasicubic crystal |  |  |  | https://doi.org/10.1021/jp056617q |  | 247
| 146 | Fe(NO3)3.9H2O | 28 | [6 empty] | 2 | 180 | 3h |  |  |  |  | DMF | 36 ml | [5 empty] | hematite | flowerlike a-Fe2O3 nanoparticles |  |  |  | https://doi.org/10.1021/jp056617q |  | 247
| 147 | K3[Fe(CN)6] | 0.015M | [6 empty] | 8.7 | 140 | 48 |  |  |  |  | water | [6 empty] | hematite | a-Fe2O3 hyperbranched dendrites |  |  |  | Angew. Chem. 2005, 117, 4269 –4273 |  | 249
| 148 | K3[Fe(CN)6] | 0.015M | [6 empty] | 8.7 | 170 | 48 |  |  |  |  | water | [6 empty] | hematite | a-Fe2O3 slightly branched dendrites |  |  |  | Angew. Chem. 2005, 117, 4269 –4273 |  | 249
| 149 | K3[Fe(CN)6] | 0.015M | [6 empty] | 8.7 | 200 | 48 |  |  |  |  | water | [6 empty] | hematite | a-Fe2O3 nanorod-branched dendrites |  |  |  | Angew. Chem. 2005, 117, 4269 –4273 |  | 249
| 150 | K3[Fe(CN)6] | 0.04M | [6 empty] | 8.7 | 140 | 48 |  |  |  |  | water | [6 empty] | hematite | thin nanorod-branched dendrites |  |  |  | Angew. Chem. 2005, 117, 4269 –4273 |  | 249
| 151 | K3[Fe(CN)6] | 0.06M | [6 empty] | 8.7 | 140 | 48 |  |  |  |  | water | [6 empty] | hematite | nanorod-branched dendrites |  |  |  | Angew. Chem. 2005, 117, 4269 –4273 |  | 249
| 152 | K3[Fe(CN)6] | 0.1M | [6 empty] | 8.7 | 140 | 48 |  |  |  |  | water | [6 empty] | hematite | thick nanorod-branched dendrites |  |  |  | Angew. Chem. 2005, 117, 4269 –4273 |  | 249
| 153 | FeCl3 | 0.067 M | [6 empty] | 2 | 180 | 8h |  |  |  |  | water | 10 ml | ammonia | 5 ml |  |  |  | hematite | a-Fe2O3 nanopolyhedra |  |  |  | J. Phys. Chem. C 2010, 114, 10671–10676 |  | 250
| 154 | FeCl3 | 0.067 M | [6 empty] | 2 | 180 | 8h |  |  |  |  | water | 15 ml | [5 empty] | hematite | a-Fe2O3 nanoparticles |  |  |  | J. Phys. Chem. C 2010, 114, 10671–10676 |  | 250
| 155 | FeCl3 | 0.067 M | [6 empty] | 2 | 180 | 24h |  |  |  |  | water | 15 ml | [5 empty] | hematite | a-Fe2O3 microcubes |  |  |  | J. Phys. Chem. C 2010, 114, 10671–10676 |  | 250
| 156 | Fe(NO3)3.9H2O | 0.16M | [6 empty] | 12.6 | 200 | 6h |  |  |  |  | Ethylenediamine | 100 ml | [5 empty] | hematite | irregular |  |  |  | Nanotechnology 18 (2007) 275608 |  | 257
| 157 | Fe(NO3)3.9H2O | 0.16M | [6 empty] | 13 | 200 | 6h |  |  |  |  | Ethylenediamine | 85 ml | water | 15 ml |  |  |  | hematite | slightly elongated | 200 nm |  |  | Nanotechnology 18 (2007) 275608 |  | 257
| 158 | Fe(NO3)3.9H2O | 0.16M | [6 empty] | 13.7 | 200 | 6h |  |  |  |  | Ethylenediamine | 50 ml | water | 50ml |  |  |  | hematite | spindle-like | 630 nm |  |  | Nanotechnology 18 (2007) 275608 |  | 257
| 159 | Fe(NO3)3.9H2O | 0.16M | [6 empty] | 14.2 | 200 | 6h |  |  |  |  | Ethylenediamine | 15 ml | water | 85 ml |  |  |  | hematite | sporadic rod-like |  |  |  | Nanotechnology 18 (2007) 275608 |  | 257
| 160 | Fe(NO3)3.9H2O | 0.16M | [6 empty] | 13 | 200 | 6h |  |  |  |  | Ethylenediamine | 15 ml | ethanol | 85 ml |  |  |  | hematite | spindle-like | 350 nm |  |  | Nanotechnology 18 (2007) 275608 |  | 257
| 161 | Fe(NO3)3.9H2O | 0.16M | [6 empty] | 14 | 200 | 6h |  |  |  |  | Ethylenediamine | 50 ml | ethanol | 50 ml |  |  |  | hematite | rhombohedral shaped | 400 nm |  |  | Nanotechnology 18 (2007) 275608 |  | 257
| 162 | Fe(NO3)3.9H2O | 0.16M | [6 empty] | 14 | 200 | 6h |  |  |  |  | Ethylenediamine | 85 ml | ethanol | 15 ml |  |  |  | hematite | cube-like morphology | 250 nm |  |  | Nanotechnology 18 (2007) 275608 |  | 257
| 163 | FeCl3 | 4 mmol 1.15g | CTAB | 1 g | [5 empty] | 80 | 12h | 520 | 6h |  |  | water | 40 | [5 empty] | hematite | a-Fe2O3 nanorods |  |  | average diameter of 50 nm with pore structure | J . M a t e r . C h e m . , 2 0 0 4 , 1 4 , 9 0 5 – 9 0 7 | delete | 260 | FeOOH
| 164 | FeCl3 | 0.02 mM | NaCl | 0.06 mM |  |  |  |  | 2.2 | 180 | 24h |  |  |  |  | water | 50 ml | [5 empty] | hematite | a-Fe2O3 spheres | 300 nm |  |  | J. Phys. Chem. C, Vol. 112, No. 43, 2008 |  | 265
| 165 | FeCl3 | 0.02 mM | NaAc | 0.06 mM |  |  |  |  | 4.7 | 180 | 24h |  |  |  |  | water | 50 ml | [5 empty] | hematite | a-Fe2O3 rhombohedron | 50-80 nm |  |  | J. Phys. Chem. C, Vol. 112, No. 43, 2008 |  | 265
| 166 | FeCl3 | 0.02 mM | [6 empty] | 2.2 | 180 | 24h |  |  |  |  | water | 50 ml | [5 empty] | hematite | irregular a-Fe2O3 | 80-120 nm |  |  | J. Phys. Chem. C, Vol. 112, No. 43, 2008 |  | 265
| 167 | FeCl3 | 0.02M | Na2SO4 | 0.55 mM | NH4H2PO4 | 0.35 mM |  |  | 2.2 | 220 | 12h |  |  |  |  | water | [6 empty] | hematite | α-Fe2O3 nanorings | length = 230 nm with a smaller holes |  |  | Nano Res. 2016, 9(7): 2018–2025 |  | 267
| 168 | FeCl3 | 0.02M | Na2SO4 | 0.55 mM | NH4H2PO4 | 0.25 mM |  |  | 2.2 | 220 | 24h |  |  |  |  | water | [6 empty] | hematite | α-Fe2O3 nanorings | 200 nm in length throughholes |  |  | Nano Res. 2016, 9(7): 2018–2025 |  | 267
| 169 | FeCl3 | 0.02M | Na2SO4 | 0.55 mM | NH4H2PO4 | 0.25 mM |  |  | 2.2 | 220 | 48h |  |  |  |  | water | [6 empty] | hematite | α-Fe2O3 nanorings | exhibited the blind holes |  |  | Nano Res. 2016, 9(7): 2018–2025 |  | 267
| 170 | FeCl3 | 0.01 mM | [7 empty] | 180 | 12h |  |  |  |  | water | 50 ml | NaOH | 10 ml |  |  | 5:1 | hematite | Fe2O3 particles | 30–60 nm in size |  |  | J Solid State Electrochem (2012) 16:2095–2102 |  | 270
| 171 | FeCl3 | 0.034M | urea | appropriate amount | [5 empty] | 150 | 15h |  |  |  |  | water | 10 ml | L113B | 1.5 ml | butanol | 10 ml |  | hematite | a-Fe2O3 nanorods | 30-50 nm and lengths of 500-1100 nm |  |  | J. Phys. Chem. C 2014, 118, 10903 | delete | 276 | appropriate amount
| 172 | FeCl3 | 0.034M | urea | appropriate amount | [5 empty] | 150 | 15h |  |  |  |  | water | 10 ml | span80 | 1.5 ml | butanol | 10 ml |  | hematite | a-Fe2O3 nanotubes | thicknesses of 3-7 nm, and lengths of 110-360 nm |  |  |  | delete | 276
MR | 175 | FeCl3 | 33.3 mM | sodium fluoride | 7.0 mM | ammonia | 3 mM (12%-14%， 0.4%（V%）) |  |  | 1 | 180 | 24h |  |  |  |  | water | [7 empty] | spherical shape and hexagonal bipyramids | 350 nm
| 176 | FeCl3 | 33.3 mM | sodium fluoride | 10.5 mM | ammonia | 3 mM (12%-14%， 0.4%（V%）) |  |  | 1 | 180 | 24h |  |  |  |  | water | [7 empty] | hexagonal bipyramids | 300 nm |  | {113} and {104}
| 177 | FeCl3 | 0.1 M | sodium acetate | 1 M |  |  |  |  | 7.4 | 180 | 12 h |  |  |  |  | water | 0 | Ethanol | 100 |  |  | Vwater/Vethanol= 0/100 | hematite | hexagonal nanoplate | 445 nm | 22 nm | {001} and {012}
| 178 | FeCl3 | 0.1 M | sodium acetate | 1 M |  |  |  |  | 7.2 | 180 | 12 h |  |  |  |  | water | 2 | Ethanol | 98 |  |  | Vwater/Vethanol= 2/98 | hematite | hexagonal nanoplate | 313 nm | 19 nm | {001} and {012}
| 179 | FeCl3 | 0.1 M | sodium acetate | 1 M |  |  |  |  | 7 | 180 | 12 h |  |  |  |  | water | 4 | Ethanol | 96 |  |  | Vwater/Vethanol= 4/96 | hematite | hexagonal nanoplate | 259 nm | 17 nm | {001} and {012}
| 180 | FeCl3 | 0.1 M | sodium acetate | 1 M |  |  |  |  | 6.9 | 180 | 12 h |  |  |  |  | water | 6 | Ethanol | 94 |  |  | Vwater/Vethanol=6/94 | hematite | circular nanoplate | 196 nm | 18 nm | {001} and {012}
| 181 | FeCl3 | 0.1 M | sodium acetate | 1 M |  |  |  |  | 6.8 | 180 | 12 h |  |  |  |  | water | 8 | Ethanol | 92 |  |  | Vwater/Vethanol= 8/92 | hematite | circular nanoplate | 189 nm | 22 nm | {001} and {012}
| 182 | FeCl3 | 0.1 M | sodium acetate | 1 M |  |  |  |  | 6.7 | 180 | 12 h |  |  |  |  | water | 10 | Ethanol | 90 |  |  | Vwater/Vethanol= 10/90 | hematite | circular nanoplate | 127 nm | 27 nm | {001} and {012}
| 183 | FeCl3 | 0.1 M | sodium acetate | 1 M |  |  |  |  | 6.4 | 180 | 12 h |  |  |  |  | water | 20 | Ethanol | 80 |  |  | Vwater/Vethanol= 20/80 | hematite | nano-bipyramidal | 55 nm | 60 nm | {012}
| 184 | FeCl3 | 0.1 M | sodium acetate | 1 M |  |  |  |  | 5.9 | 180 | 12 h |  |  |  |  | water | 50 | Ethanol | 50 |  |  | Vwater/Vethanol=50/50 | hematite | nano-bipyramidal | 55 nm | 60 nm | {012}
| 185 | FeCl3 | 0.1 M | sodium acetate | 1 M |  |  |  |  | 5.2 | 180 | 12 h |  |  |  |  | water | 100 | Ethanol | 0 |  |  | Vwater/Vethanol= 100/0 | hematite | nano-bipyramidal | 55 nm | 60 nm
| 186 | FeCl3 | 0.1 M | sodium acetate | 1 M |  |  |  |  | 2 | 180 | 12 h |  |  |  |  | water | 4 | Ethanol | 96 |  |  | Vwater/Vethanol= 4/96 | hematite | irregular bipyramidal | 100 nm
| 187 | FeCl3 | 0.1 M | sodium acetate | 1 M |  |  |  |  | 3 | 180 | 12 h |  |  |  |  | water | 4 | Ethanol | 96 |  |  | Vwater/Vethanol= 4/96 | hematite | irregular bipyramidal | 80 nm
| 188 | FeCl3 | 0.1 M | sodium acetate | 1 M |  |  |  |  | 4 | 180 | 12 h |  |  |  |  | water | 4 | Ethanol | 96 |  |  | Vwater/Vethanol= 4/96 | hematite | irregular bipyramidal | 80 nm
| 189 | FeCl3 | 0.1 M | sodium acetate | 1 M |  |  |  |  | 5 | 180 | 12 h |  |  |  |  | water | 4 | Ethanol | 96 |  |  | Vwater/Vethanol= 4/96 | hematite | nanocube | 50 nm
| 190 | FeCl3 | 0.1 M | sodium acetate | 1 M |  |  |  |  | 6 | 180 | 12 h |  |  |  |  | water | 4 | Ethanol | 96 |  |  | Vwater/Vethanol= 4/96 | hematite | nanocube | 50nm
| 191 | FeCl3 | 0.1 M | sodium acetate | 1 M |  |  |  |  | 7 | 180 | 12 h |  |  |  |  | water | 4 | Ethanol | 96 |  |  | Vwater/Vethanol= 4/96 | hematite | hexagonal nanoplate | 238 nm | 19 nm | {001} and {012}
| 192 | FeCl3 | 0.1 M | sodium acetate | 1 M |  |  |  |  | 8 | 180 | 12 h |  |  |  |  | water | 4 | Ethanol | 96 |  |  | Vwater/Vethanol= 4/96 | hematite | hexagonal nanoplate | 288 nm | 37 nm | {001} and {012}
| 193 | FeCl3 | 0.1 M | sodium acetate | 1 M |  |  |  |  | 9 | 180 | 12 h |  |  |  |  | water | 4 | Ethanol | 96 |  |  | Vwater/Vethanol= 4/96 | hematite | hexagonal nanoplate | 542 nm | 127 nm | {001} and {012}
| 194 | FeCl3 | 0.1 M | sodium acetate | 1 M |  |  |  |  | 10 | 180 | 12 h |  |  |  |  | water | 4 | Ethanol | 96 |  |  | Vwater/Vethanol= 4/96 | hematite | hexagonal nanoplate | 808 nm | 164 nm | {001} and {012}
| 195 | FeCl3 | 0.1 M | sodium acetate | 1 M |  |  |  |  | 10.5 | 180 | 12 h |  |  |  |  | water | 4 | Ethanol | 96 |  |  | Vwater/Vethanol= 4/96 | hematite | irregularity nanoplate | 1.270 um | 187 nm | {001} and {012}
| 196 | FeCl3 | 0.1 M | sodium acetate | 1 M |  |  |  |  | 11 | 180 | 12 h |  |  |  |  | water | 4 | Ethanol | 96 |  |  | Vwater/Vethanol= 4/96 | hematite | irregularity microplate | 4.858 um | 612 nm | {001} and {012}
| 197 | FeCl3 | 0.1 M | sodium acetate | 1 M |  |  |  |  | 12 | 180 | 12 h |  |  |  |  | water | 4 | Ethanol | 96 |  |  | Vwater/Vethanol= 4/96 | hematite | irregularity microplate | 10.543 um | 833 nm | {001} and {012}
| 198 | FeCl3 | 0.1 M | sodium acetate | 1 M |  |  |  |  | 13 | 180 | 12 h |  |  |  |  | water | 4 | Ethanol | 96 |  |  | Vwater/Vethanol= 4/96 | hematite | irregularity microplate | 12.645 um | 891 nm | {001} and {012}
| 199 | FeCl3 | 0.1 M | sodium acetate | 1 M |  |  |  |  | 7.4 | 180 | 1.0 h |  |  |  |  | water | 4 | Ethanol | 96 |  |  | Vwater/Vethanol= 4/96 | 2-line ferrigydrite | nanograin |  |  | {001} and {012}
| 200 | FeCl3 | 0.1 M | sodium acetate | 1 M |  |  |  |  | 7.4 | 180 | 1.5 h |  |  |  |  | water | 4 | Ethanol | 96 |  |  | Vwater/Vethanol= 4/96 | 2-line ferrigydrite | nanograin |  |  | {001} and {012}
| 201 | FeCl3 | 0.1 M | sodium acetate | 1 M |  |  |  |  | 7.4 | 180 | 2.0 h |  |  |  |  | water | 4 | Ethanol | 96 |  |  | Vwater/Vethanol= 4/96 | hematite | circular l nanoplate |  |  | {001} and {012}
| 202 | FeCl3 | 0.1 M | sodium acetate | 1 M |  |  |  |  | 7.4 | 180 | 3.0 h |  |  |  |  | water | 4 | Ethanol | 96 |  |  | Vwater/Vethanol= 4/96 | hematite | circular l nanoplate | 250 nm | 28 nm | {001}
| 203 | FeCl3 | 0.1 M | sodium acetate | 1 M |  |  |  |  | 7.4 | 180 | 4.0 h |  |  |  |  | water | 4 | Ethanol | 96 |  |  | Vwater/Vethanol= 4/96 | hematite | circular l nanoplate | 280 nm | 25 nm | {001}
| 204 | FeCl3 | 0.1 M | sodium acetate | 1 M |  |  |  |  | 7.4 | 180 | 5.0 h |  |  |  |  | water | 4 | Ethanol | 96 |  |  | Vwater/Vethanol= 4/96 | hematite | circular l nanoplate | 350 nm | 20 nm | {001}
| 205 | FeCl3 | 0.1 M | sodium acetate | 1 M |  |  |  |  | 7.4 | 180 | 6.0 h |  |  |  |  | water | 4 | Ethanol | 96 |  |  | Vwater/Vethanol= 4/96 | hematite | hexagonal nanoplate | 380 nm | 20 nm | {001} and {012}
| 206 | FeCl3 | 0.1 M | sodium acetate | 1 M |  |  |  |  | 7.4 | 180 | 9.0 h |  |  |  |  | water | 4 | Ethanol | 96 |  |  | Vwater/Vethanol= 4/96 | hematite | hexagonal nanoplate | 380 nm | 20 nm | {001} and {012}
| 207 | FeCl3 | 0.1 M | sodium acetate | 1 M |  |  |  |  | 7.4 | 180 | 12.0 h |  |  |  |  | water | 4 | Ethanol | 96 |  |  | Vwater/Vethanol= 4/96 | hematite | hexagonal nanoplate | 380 nm | 20 nm | {001} and {012}
| 208 | FeCl3 | 0.1 M | sodium acetate | 1 M |  |  |  |  | 7.4 | 180 | 15.0 h |  |  |  |  | water | 4 | Ethanol | 96 |  |  | Vwater/Vethanol= 4/96 | hematite | hexagonal nanoplate | 380 nm | 20 nm | {001} and {012}
| 209 | FeCl3 | 0.1 M | sodium acetate | 1 M |  |  |  |  | 7.4 | 180 | 18.0 h |  |  |  |  | water | 4 | Ethanol | 96 |  |  | Vwater/Vethanol= 4/96 | hematite | hexagonal nanoplate | 380 nm | 20 nm | {001} and {012}
| 210 | FeCl3 | 0.1 M | [6 empty] | 1.4 | 180 | 0.667 |  |  |  |  | water | 4 | Ethanol | 96 |  |  | Vwater/Vethanol= 4/96 | FeOOH | nanorods
| 211 | FeCl3 | 0.1 M | [6 empty] | 1.4 | 180 | 1.0 h |  |  |  |  | water | 4 | Ethanol | 96 |  |  | Vwater/Vethanol= 4/96 | hematite | irregularity spheres
| 212 | FeCl3 | 0.1 M | [6 empty] | 1.4 | 180 | 1.5 h |  |  |  |  | water | 4 | Ethanol | 96 |  |  | Vwater/Vethanol= 4/96 | hematite | irregularity spheres
| 213 | FeCl3 | 0.1 M | [6 empty] | 1.4 | 180 | 2.0 h |  |  |  |  | water | 4 | Ethanol | 96 |  |  | Vwater/Vethanol= 4/96 | hematite | irregularity spheres
| 214 | FeCl3 | 0.1 M | [6 empty] | 1.4 | 180 | 4.0 h |  |  |  |  | water | 4 | Ethanol | 96 |  |  | Vwater/Vethanol= 4/96 | hematite | irregularity polyhedra
| 215 | FeCl3 | 0.1 M | [6 empty] | 1.4 | 180 | 6.0 h |  |  |  |  | water | 4 | Ethanol | 96 |  |  | Vwater/Vethanol= 4/96 | hematite | mesoporous spheres
| 216 | FeCl3 | 0.1 M | [6 empty] | 1.7 | 180 | 0.667 |  |  |  |  | water | 0 | Ethanol | 100 |  |  | Vwater/Vethanol=0/100 | β-FeOOH | shuttle-like nanorods
| 217 | FeCl3 | 0.1 M | [6 empty] | 1.7 | 180 | 1.0 h |  |  |  |  | water | 0 | Ethanol | 100 |  |  | Vwater/Vethanol=0/100 | β-FeOOH | nanorods
| 218 | FeCl3 | 0.1 M | [6 empty] | 1.7 | 180 | 1.5 h |  |  |  |  | water | 0 | Ethanol | 100 |  |  | Vwater/Vethanol=0/100 | β-FeOOH 60% + hematite 40% | nanorods aggregation and nanoblock
| 219 | FeCl3 | 0.1 M | [6 empty] | 1.7 | 180 | 2.0 h |  |  |  |  | water | 0 | Ethanol | 100 |  |  | Vwater/Vethanol=0/100 | hematite | nano bipyramidal
| 220 | FeCl3 | 0.1 M | [6 empty] | 1.7 | 180 | 4.0 h |  |  |  |  | water | 0 | Ethanol | 100 |  |  | Vwater/Vethanol=0/100 | hematite | nano bipyramidal
| 221 | FeCl3 | 0.1 M | [6 empty] | 1.7 | 180 | 6.0 h |  |  |  |  | water | 0 | Ethanol | 100 |  |  | Vwater/Vethanol=0/100 | hematite | nano bipyramidal
| 222 | FeCl3 | 0.1 M | sodium acetate | 1 M |  |  |  |  | 5.2 | 180 | 0.333 |  |  |  |  | water | 0 | Ethanol | 100 |  |  | Vwater/Vethanol=0/100 | 2-line ferrigydrite | nanograin
| 223 | FeCl3 | 0.1 M | sodium acetate | 2 M |  |  |  |  | 5.2 | 180 | 0.667 |  |  |  |  | water | 0 | Ethanol | 100 |  |  | Vwater/Vethanol=0/100 | 2-line ferrigydrite 35% + hematite 65% | nanograin and nanoparticles
| 224 | FeCl3 | 0.1 M | sodium acetate | 3 M |  |  |  |  | 5.2 | 180 | 1.0 h |  |  |  |  | water | 0 | Ethanol | 100 |  |  | Vwater/Vethanol=0/100 | hematite | nanoparticles
| 225 | FeCl3 | 0.1 M | sodium acetate | 4 M |  |  |  |  | 5.2 | 180 | 1.5 h |  |  |  |  | water | 0 | Ethanol | 100 |  |  | Vwater/Vethanol=0/100 | hematite | nanoparticles
| 226 | FeCl3 | 0.1 M | sodium acetate | 5 M |  |  |  |  | 5.2 | 180 | 2.0 h |  |  |  |  | water | 0 | Ethanol | 100 |  |  | Vwater/Vethanol=0/100 | hematite | nanoparticles
| 227 | FeCl3 | 0.1 M | sodium acetate | 6 M |  |  |  |  | 5.2 | 180 | 4.0 h |  |  |  |  | water | 0 | Ethanol | 100 |  |  | Vwater/Vethanol=0/100 | hematite | irregular bipyramidal
| 228 | FeCl3 | 0.1 M | sodium acetate | 7 M |  |  |  |  | 5.2 | 180 | 6.0 h |  |  |  |  | water | 0 | Ethanol | 100 |  |  | Vwater/Vethanol=0/100 | hematite | irregular bipyramidal
| 234 | Fa(acac)3 | 8 mM | [6 empty] | 6.8 | 220 | 24 h | [11 empty] | hematite | nanosheets | 33 nm |  |  | Chemical Engineering Journal 323 (2017) 64-73 | pH assumed by https://link.springer.com/article/10.1007/s11244-016-0566-2
| 235 | FeCl3.6H2O | 0.1 M | sodium acetate | 0.5 M |  |  |  |  | 7 | 180 | 12 h |  |  |  |  | ethabol | 40 | water | 2.8 |  |  | Vwater/Vethanol=6:94 | hematite | nanoplate | 82.2 nm | 13.1 | {001} | ACS applied materials & interfaces 9, no. 10 (2017): 8751-8758.
| 236 | FeCl3.6H2O | 0.2 M | sodium acetate | 1.3 M |  |  |  |  | 7 | 180 | 12 h |  |  |  |  | ethanol | 35 | Oleic acid | 4.3 |  |  | Vwater/Vethanol==1:9 | hematite | nanocubes | 33.1 nm |  | {012}
| 237 | ferric nitrate | 0.04 M | triethanolamine | 0.2 M | sodium hydroxide | 1.0 M | sodium acetate | 1.2 M | 13.6 | 250 | 2.5 h | [6 empty] | water |  |  |  |  | hematite | platelets | 2-20 um | 1-4 um | (001) and (012) | The Journal of Physical Chemistry C 122, no. 7 (2018): 3903-3914.
| 238 | FeCl3 | 200 | NaOH | 400 |  |  |  |  | 7.3 | 160 | 15 h | [6 empty] | distilled water | 20 |  |  |  | hematite | nanocube | 1-2 um |  |  | Aip advances 7, 056324(2017)
| 239 | iron power | 0.12 M | 1,3,5-benzenetricarboxylic acid | 0.14 M | hydrofluoric acid | 1.7 % （V%） | concentrated nitric acid (70%) | 0.8% （V%） | 2 | 150 | 12 | [6 empty] | distilled water | 56.9 |  |  |  | hematite | brick-like | 2-3 um | 2-3 um |  | Journal of Solid State Chemistry 247 (2017) 168-172 | Assum pH
| 240 | FeCl3.6H2O | 80 | NH4H2PO4 | 0.2 |  |  |  |  | 1.8 | 200 | 12 h | [6 empty] | distilled water | 100 |  |  |  | hematite | nanocircle | 200 nm |  |  | Ceramics international 43 (2017) 2051-2056
| 242 | Ferric acetylacetonate | 50 | sodium hydroxide | 600 | oleic acid | 800 |  |  | 13.4 | 180 | 12 h |  |  |  |  | ethanol | 5 | distilled water | 10 |  |  | Vwater/Vethanol=3:97 | hematite | nanoplates |  |  | {001} | ACS Appl. Mater. Interfaces, 2014, 6, 12505-12514
| 243 | Ferric acetylacetonate | 100 | sodium hydroxide | 600 | oleic acid | 800 |  |  | 13 | 180 | 24 h |  |  |  |  | ethanol | 5 | water | 10 |  |  | Vwater/Vethanol=1/1 | hematite | nanocubes |  |  | {012}
| 244 | FeCl3 | 33.3 | sodium hydroxide | 420 | oleic acid | 1100 |  |  | 13.2 | 180 | 10 h |  |  |  |  | ethanol | 10 | water | 20 |  |  | Vwater/Vethanol=2:1 | hematite | nanocubes | 16 |  | {012} | Adv. Funct. Mater., 2006, 16, 1805-1813
| 248 | ferric nitrate | 27.7 | PVP | 0.5 |  |  |  |  | 7 | 180 | 30 h | [6 empty] | DMF | 36 |  |  |  | hematite | quasi-cube |  |  | {110} | J. Phys. Chem. B 2006, 110, 3093-3097
| 249 | FeCl3.6H2O | 0.024 mol | oxalic | 0.06 M | sodium dodecylbenzene sulfonate | 5.6 mM | glycerol | 2% （V%） | 1.9 | 245 | 24 h | [6 empty] | water | 36 |  |  |  | hematite | nanoparticles | 100-200 nm |  |  | Res Chem intermed 2011, 37: 523-529
| 250 | FeCl3 | 0.125 M | NH4HCO3 | 375 | [5 empty] | 245 | 16 h | [6 empty] | water | 16 |  |  |  | hematite | hollow micrispheres | 5 um |  |  | Res Chem intermed 2011, 37: 389-395
| 251 | FeCl3.6H2O | 0.1 M | 3-aminopropanol | 1 wt% |  |  |  |  | 1.8 | 180 | 10 h | [6 empty] | water |  |  |  |  | hematite | platelet-shaped aprticles | 500 nm |  | {111} {110} | J Mater Sci 2013, 48:5744-5749
| 252 | FeCl3.6H2O | 0.1 M | urea | 1 wt% |  |  |  |  | 1.8 | 180 | 10 h | [6 empty] | water |  |  |  |  | hematite | rhombic hematite | 350 nm |  | {012}
| 253 | K3[Fe(CN)6] | 8 | ammonium dihydrogen phosphate | 3 |  |  |  |  | 6 | 200 | 30 h | [6 empty] | distilled water | 100 |  |  |  | hematite | hollow | Diameter 120 nm |  |  | ACS Appl. Mater. Interfaces, 2015, 7, 13098-13104 | Using autoclave size
| 254 | FeCl3 | 0.667 M | Poly(ethylene glycol) | 0.0667 M | NaOH | 2 M |  |  | 8.5 | 120 | 21 h | [6 empty] | distilled water | 30 |  |  |  | hematite | cube-like agglomerates | 200-400 nm |  |  | Electrochimica Acta 2010, 55, 8521-8526
| 256 | Fe(NO3)3 9H2O | 20 | NaOH | 1670 |  |  |  |  | 13.9 | 150 | 12 h | [6 empty] | distilled water | 15 |  |  |  | α-FeOOH | Nanorods | 350 nm |  |  | Materials Research Bulletin 2012, 47, 625-630
| 256 | Fe(NO3)3 9H2O | 20 | NaOH | 1670 |  |  |  |  | 13.9 | 150 | 12 h | 280 | 0.5 |  |  |  |  | distilled water | 15 |  |  |  | hematite | Nanorods | 350 nm |  |  | Materials Research Bulletin 2012, 47, 625-630
| 257 | Fe(NO3)3 9H2O | 400 | sodium salicylate | 400 | NaOH | 500 |  |  | 8 | 148 | 36 h | [6 empty] | water | 25 |  |  |  | Goethite | nanoparticle |  |  |  | Nanoscale, 2016, 8, 365-377 | 2 M NaOH Adjust pH to 8
| 258 | Fe(NO3)3 9H2O | 400 | sodium salicylate | 440 | NaOH | 500 |  |  | 8 | 175 | 36 h | [6 empty] | water | 25 |  |  |  | Goethite | nanorod | length 150 nm, wide 25 nm, high 12 nm
| 259 | Fe(NO3)3 9H2O | 400 | sodium salicylate | 480 | NaOH | 500 |  |  | 8 | 200 | 36 h | [6 empty] | water | 25 |  |  |  | hematite | nanorod
| 260 | Fe(NO3)3 9H2O | 400 | sodium salicylate | 520 | NaOH | 500 |  |  | 8 | 217 | 36 h | [6 empty] | water | 25 |  |  |  | hematite | nanocuboid
| 261 | Fe(NO3)3 9H2O | 400 | sodium salicylate | 560 | NaOH | 500 |  |  | 8 | 234 | 36 h | [6 empty] | water | 25 |  |  |  | hematite | irregular shape
| 262 | Fe(NO3)3 9H2O | 400 | sodium salicylate | 600 | NaOH | 500 |  |  | 8 | 234 | 72 h | [6 empty] | water | 25 |  |  |  | hematite | bitruncated-dodecahedron | 200-300 nm
| 263 | Fe(NO3)3 9H2O | 400 | sodium salicylate | 640 | NaOH | 500 |  |  | 8 | 245 | 36 h | [6 empty] | water | 25 |  |  |  | hematite | bitruncated-elongated octahedron
| 264 | Fe(NO3)3 9H2O | 400 | sodium salicylate | 680 | NaOH | 500 |  |  | 8 | 245 | 72 h | [6 empty] | water | 25 |  |  |  | hematite | bitruncated-octahedron
| 265 | FeCl3.6H2O | 0.0286 M | sodium oleate | 79 | oleic acid | 680 |  |  | 2.1 | 120 | 12 h |  |  |  |  | ethanol | 45 | water | 12 |  |  | Vwater/Vethanol=2:9 | hematite | nanoflowers |  |  |  | J. Am. Ceram. Soc., 2008, 91 [10] 3391-3395
| 266 | FeCl3.6H2O | 250 | [6 empty] | 1.8 | 220 | 20 h |  |  |  |  | 1,2-diaminopropane |  | water |  |  |  | Vwater/V1,2-diaminopropane=1/1 | hematite | hexagon nanorods | length 400 nm, diameter 40 nm |  |  | J. Phy. Chem. Lett. 2011, 2, 2885-2891
| 267 | FeCl3 | 0.1 M | NaOH |  | L-Ascorbic acid | 2% |  |  | 7 | 100 | 5 h | [6 empty] | water |  |  |  | M%: ascorbic acid: Fe = 0.5 % | hametite | nanosphere | diameter 10 nm |  |  | Cryst. Growth Des. 2014, 14, 157-164
Fe(OH)3 abtained by FeCl3 adjusting by 6 M NaOH to pH 7
| 270 | Fe(NO3)3 9H2O | 0.04 M | [6 empty] | 2 | 200 | 3 h |  |  |  |  | NH3 . H2O | 7 | ethylene glycol | 13 |  |  | VNH3 . H2O/Vethylene glycol=7:13 | hematite | Nanoplates |  |  |  | J.Mater. Chem. C. 2015, 3, 2539-2547 | Total reactive V=20 ml
| 271 | Fe(NO3)3 9H2O | 0.04 M | [6 empty] | 2 | 200 | 3 h |  |  |  |  | NH3 . H2O | 9 | ethylene glycol | 11 |  |  | VNH3 . H2O/Vethylene glycol=9:11 | hematite | Nanodisks
| 272 | Fe(NO3)3 9H2O | 0.04 M | [6 empty] | 2 | 200 | 3 h |  |  |  |  | NH3 . H2O | 10 | ethylene glycol | 10 |  |  | VNH3 . H2O/Vethylene glycol=1:1 | hematite | nanodrums
| 273 | Fe(NO3)3 9H2O | 0.04 M | [6 empty] | 2 | 200 | 3 h |  |  |  |  | NH3 . H2O | 14 | ethylene glycol | 6 |  |  | VNH3 . H2O/Vethylene glycol=7:3 | hematite | quasi-nanospindles
| 274 | Fe(NO3)3 9H2O | 0.04 M | [6 empty] | 2 | 200 | 3 h |  |  |  |  | NH3 . H2O | 15 | ethylene glycol | 5 |  |  | VNH3 . H2O/Vethylene glycol=3:1 | hematite | nanospindles
| 275 | β-FeOOH | 0.02 M | [7 empty] | 250 | 2 h | [11 empty] | hematite | nanorods | diameter 21 nm; length 650 nm |  |  | J. phys. Chem, C 2008, 112, 19957-19962
| 276 | FeCl3.6H2O | 1.0 M | [6 empty] | 7 | 180 | 6 h | [6 empty] | water | 100 |  |  |  | hematite | nano particles | 50 nm |  |  | Materials Chemistry and physics 2007, 102, 1-6 | adjust pH to 7 using 6 M NaOH
| 277 | K3[Fe(CN)6] | 0.015 M | [6 empty] | 7 | 140 | 24 h | [11 empty] | hematite | dendritic | 2-4 um |  |  | J. Phys. Chem, C 2007, 111, 9049-9054 | adjust pH using NaOH or NH3H2O
| 278 | K3[Fe(CN)6] | 0.015 M | [6 empty] | 12 | 140 | 24 h | [11 empty] | hematite | sixfold-symmetric snowflake-like | 10-20 um
| 279 | K3[Fe(CN)6] | 0.015 M | [6 empty] | 14 | 140 | 24 h | [11 empty] | hematite | paired microplates | 5-10 um
| 280 | K3[Fe(CN)6] | 0.015 M | [6 empty] | 14 | 140 | 72 h | [11 empty] | hematite | spindle-like | 2-5 um
| 282 | FeCl3.6H2O | 60 | ammonia hydroxide(14 %) | 11.7% （V%） |  |  |  |  | 2 | 180 | 24 h |  |  |  |  | water | 4 | ethanol | 30 |  |  |  | hematite | rhombohedral nanoparticles |  |  | {104} | Phys. Chem. Chem. Phys., 2015, 17, 25333-25341
| 283 | FeCl3.6H2O | 3 | ammonia hydroxide(14 %) | 0.4% （V%） | NaF (0.2 M) | 5% （V%） |  |  | 2.1 | 180 | 24 h | [6 empty] | water | 30 |  |  |  | hematite | octadecahedral nanoparticles with a hexagonal bipyramid |  |  | {113}, {104}
| 284 | FeCl3.6H2O | 6 | sodium acetate | 0.5 M |  |  |  |  | 6.3 | 180 | 12 h |  |  |  |  | water | 1 | ethanol | 30 |  |  | Vwater/Vethanol=1:30 | hematite | hexagonal nanoplate |  |  | {001},{113}
| 285 | FeCl3 | 160 | NaOH | 250 |  |  |  |  | 2 | 140 | 1 h | [6 empty] | water | 50 |  |  |  | hematite | Nucleation of small particles | 300 nm |  |  | RSC Adv., 2015, 5, 34761-34768
| 286 | FeCl3 | 33.3 mM |  |  | ammonia | 3 mM (12%-14% 0.12 mL) |  |  | 1 | 180 | 24h |  |  |  |  | water | 30 | [5 empty] | hematite | spherical shape | 400 nm |  |  | J. Phys. Chem. C 2014, 118, 10903
| 287 | FeCl3 | 33.3 mM | sodium fluoride | 3.5 mM | ammonia | 3 mM (12%-14% 0.12 mL) |  |  | 1 | 180 | 24h |  |  |  |  | water | 30 | [5 empty] | hematite | spherical shape and hexagonal bipyramids | 350 nm
| 288 | FeCl3 | 33.3 mM | sodium fluoride | 7.0 mM | ammonia | 3 mM (12%-14% 0.12 mL) |  |  | 1 | 180 | 24h |  |  |  |  | water | 30 | [5 empty] | hematite | spherical shape and hexagonal bipyramids | 350 nm
| 289 | FeCl3 | 33.3 mM | sodium fluoride | 10.5 mM | ammonia | 3 mM (12%-14% 0.12 mL) |  |  | 1 | 180 | 24h |  |  |  |  | water | 30 | [5 empty] | hematite | hexagonal bipyramids | 300 nm |  | {113} and {104}
| 293 | FeSO4(H2O)7 | 0.273M | H2O2 | 0.283M |  |  |  |  | 9 | 160 | 6h |  |  |  |  | Water | 50 | [5 empty] | hematite +goethite | spherical nanoparticles |  |  |  | Journal ofMolecular Liquids，2018；doi.org/10.1016/j.molliq.2018.09.057
| 294 | FeSO4(H2O)7 | 0.273M | H2O2 | 0.707M |  |  |  |  | 9 | 160 | 6h |  |  |  |  | Water | 50 | [5 empty] | pure hematite | spherical nanoparticles |  |  |  | Journal ofMolecular Liquids，2018；doi.org/10.1016/j.molliq.2018.09.057
| 295 | FeSO4(H2O)7 | 0.273M | H2O2 | 0.849M |  |  |  |  | 9 | 160 | 6h |  |  |  |  | Water | 50 | [5 empty] | pure hematite | spherical nanoparticles |  |  |  | Journal ofMolecular Liquids，2018；doi.org/10.1016/j.molliq.2018.09.057
| 296 | FeSO4(H2O)7 | 0.273M | H2O2 | 2.12M |  |  |  |  | 9 | 160 | 6h |  |  |  |  | Water | 50 | [5 empty] | pure hematite | spherical nanoparticles |  |  |  | Journal ofMolecular Liquids，2018；doi.org/10.1016/j.molliq.2018.09.057
| 297 | FeSO4(H2O)7 | 0.273M | H2O2 | 0.849M |  |  |  |  | 7 | 160 | 6h |  |  |  |  | Water | 50 | [5 empty] | hematite +goethite | spherical nanoparticles |  |  |  | Journal ofMolecular Liquids，2018；doi.org/10.1016/j.molliq.2018.09.057
| 298 | FeSO4(H2O)7 | 0.273M | H2O2 | 0.849M |  |  |  |  | 8 | 160 | 6h |  |  |  |  | Water | 50 | [5 empty] | hematite +goethite | spherical nanoparticles |  |  |  | Journal ofMolecular Liquids，2018；doi.org/10.1016/j.molliq.2018.09.057
| 299 | FeSO4(H2O)7 | 0.273M | H2O2 | 0.849M |  |  |  |  | 9 | 160 | 6h |  |  |  |  | Water | 50 | [5 empty] | pure hematite | spherical nanoparticles |  |  |  | Journal ofMolecular Liquids，2018；doi.org/10.1016/j.molliq.2018.09.057
| 300 | FeSO4(H2O)7 | 0.273M | H2O2 | 0.849M |  |  |  |  | 10 | 160 | 6h |  |  |  |  | Water | 50 | [5 empty] | pure hematite | spherical nanoparticles |  |  |  | Journal ofMolecular Liquids，2018；doi.org/10.1016/j.molliq.2018.09.057
| 301 | FeSO4(H2O)7 | 0.273M | H2O2 | 0.707M |  |  |  |  | 9 | 100 | 6h |  |  |  |  | Water | 50 | [5 empty] | hematite +goethite | spherical nanoparticles |  |  |  | Journal ofMolecular Liquids，2018；doi.org/10.1016/j.molliq.2018.09.057
| 302 | FeSO4(H2O)7 | 0.273M | H2O2 | 0.707M |  |  |  |  | 9 | 140 | 6h |  |  |  |  | Water | 50 | [5 empty] | hematite +goethite | spherical nanoparticles |  |  |  | Journal ofMolecular Liquids，2018；doi.org/10.1016/j.molliq.2018.09.057
| 303 | FeSO4(H2O)7 | 0.273M | H2O2 | 0.707M |  |  |  |  | 9 | 160 | 6h |  |  |  |  | Water | 50 | [5 empty] | pure hematite | spherical nanoparticles |  |  |  | Journal ofMolecular Liquids，2018；doi.org/10.1016/j.molliq.2018.09.057
| 304 | FeSO4(H2O)7 | 0.273M | H2O2 | 0.707M |  |  |  |  | 9 | 180 | 6h |  |  |  |  | Water | 50 | [5 empty] | pure hematite | spherical nanoparticles |  |  |  | Journal ofMolecular Liquids，2018；doi.org/10.1016/j.molliq.2018.09.057
| 305 | FeSO4(H2O)7 | 0.273M | H2O2 | 0.707M |  |  |  |  | 9 | 160 | 2h |  |  |  |  | Water | 50 | [5 empty] | lepidocrocite + hematite | spherical nanoparticles |  |  |  | Journal ofMolecular Liquids，2018；doi.org/10.1016/j.molliq.2018.09.057
| 306 | FeSO4(H2O)7 | 0.273M | H2O2 | 0.707M |  |  |  |  | 9 | 160 | 4h |  |  |  |  | Water | 50 | [5 empty] | pure hematite | spherical nanoparticles | 80 nm |  |  | Journal ofMolecular Liquids，2018；doi.org/10.1016/j.molliq.2018.09.057
| 307 | FeSO4(H2O)7 | 0.273M | H2O2 | 0.707M |  |  |  |  | 9 | 160 | 6h |  |  |  |  | Water | 50 | [5 empty] | pure hematite | spherical nanoparticles |  |  |  | Journal ofMolecular Liquids，2018；doi.org/10.1016/j.molliq.2018.09.057
| 308 | FeSO4(H2O)7 | 0.273M | H2O2 | 0.707M |  |  |  |  | 9 | 160 | 10h |  |  |  |  | Water | 50 | [5 empty] | pure hematite | spherical nanoparticles |  |  |  | Journal ofMolecular Liquids，2018；doi.org/10.1016/j.molliq.2018.09.057
| 309 | FeSO4(H2O)7 | 0.273M | H2O2 | 0.707M | CH3(CH2)15N(CH3)3Br | 0.04M |  |  | 9 | 160 | 4h |  |  |  |  | Water | 50 | [5 empty] | pure hematite | cube-like particles | 65 nm |  |  | Journal ofMolecular Liquids，2018；doi.org/10.1016/j.molliq.2018.09.057
| 310 | FeCl3（H20）6 | 0.56 M | NaOH | 1.33M | EDTA | 0.09M | NaCl | 0.22M | 6 | 180 | 6h |  |  |  |  | Water | 18 | [5 empty] | hematite | platelets | 3.0 X0.5μm |  |  | J.AM.Ceram.SOC.2005,88[12],3449
| 311 | FeCl3（H20）6 | 0.56 M | NaOH | 1.33M | EDTA | 0.09M | NaCl | 0.22M | 6 | 180 | 24h |  |  |  |  | Water | 18 | [5 empty] | hematite | platelets | 3.0 X0.5μm |  |  | J.AM.Ceram.SOC.2005,88[12],3449
| 312 | FeCl3（H20）6 | 0.2 M | NaOH | 0.5M,600ml |  |  |  |  | 12 | 25 | 24h | 180 | 10h |  |  | Water | 480 | [5 empty] | hematite | polyhedron | 0.2μm |  |  | J.AM.Ceram.SOC.2005,88[12],3449
| 313 | FeCl3（H20）6 | 0.2 M | NaOH | 0.5M,600ml |  |  |  |  | 12 | 25 | 24h | 180 | 14h |  |  | Water | 480 | [5 empty] | hematite | polyhedron | 0.5μm |  |  | J.AM.Ceram.SOC.2005,88[12],3449
| 314 | FeCl3（H20）6 | 0.2 M | NaOH | 0.5M,600ml |  |  |  |  | 12 | 25 | 24h | 180 | 20h |  |  | Water | 480 | [5 empty] | hematite | polyhedron | 1.0μm |  |  | J.AM.Ceram.SOC.2005,88[12],3449
| 315 | FeCl3（H20）6 | 1 M | NaOH | 2.7M |  |  |  |  | 12 | 180 | 192 |  |  |  |  | Water | 20 | [5 empty] | hematite | pseudocubic | 0.8 |  |  | J.AM.Ceram.SOC.2005,88[12],3449
| 316 | FeCl3（H20）6 | 1 M | NaOH | 2.7M | Na2SO4 | 0.03M |  |  | 12 | 180 | 192 |  |  |  |  | Water | 20 | [5 empty] | hematite | peanut-like | 2.5 X0.9μm |  |  | J.AM.Ceram.SOC.2005,88[12],3449
| 317 | FeCl3·6H2O | 600 | urea | 2500 | KCl | 3000 |  |  | 1.8 | 180 | 12h |  |  |  |  | Water | 20 | ethanol | 20 |  |  | 1:1 | hematite | sphere | 500 nm |  |  | Nanotechnology,2017,28,065401 | Assume DI amount by volume of autoclave
| 318 | FeCl3·6H2O | 600 | urea | 2500 | KCl | 3000 | NH4F | 2.5 | 6.3 | 180 | 12h |  |  |  |  | Water | 20 | ethanol | 20 |  |  | 1:1 | hematite | nanorod | length is ranging from 0.8 to 1.5 μm, diameter of 50–100 nm |  |  | Nanotechnology,2017,28,065401
| 319 | FeCl3·6H2O | 0.098M |  |  | CH3COONa | 0.95M |  |  | 6.3 | 180 | 12h |  |  |  |  | ethanol | 10 ml | water | 0.3 ml |  |  | 100:3 | hematite | nanoplate | diameter is 400 nm and thickness is 8 nm |  |  | Inorganic Chemistry,2010,18,8411
| 320 | FeCl3·6H2O | 0.094M |  |  | CH3COONa | 0.91M |  |  | 6.3 | 180 | 12h |  |  |  |  | ethanol | 10 ml | water | 0.7 ml |  |  | 100:7 | hematite | hexagonal plates | diameter is 200 nm and thickness is 10 nm |  |  | Inorganic Chemistry,2010,18,8411
| 321 | FeCl3·6H2O | 0.09M |  |  | CH3COONa | 0.87M |  |  | 6.3 | 180 | 12h |  |  |  |  | ethanol | 10 ml | water | 1.2 ml |  |  | 25:3 | hematite | hexagonal plates | diameter is 200 nm and thickness is20 nm |  |  | Inorganic Chemistry,2010,18,8411
| 322 | FeCl3·6H2O | 0.08M |  |  | CH3COONa | 0.78M |  |  | 6.3 | 180 | 12h |  |  |  |  | ethanol | 10 ml | water | 2.5 ml |  |  | 4:1 | hematite | nanograin | 40 nm |  |  | Inorganic Chemistry,2010,18,8411
| 323 | FeCl3·6H2O | 0.094M | [6 empty] | 1.9 | 180 | 2h |  |  |  |  | ethanol | 10 ml | water | 0.7 ml |  |  | 100:7 | amorphous products | irregular and fine particles |  |  |  | Inorganic Chemistry,2010,18,8411
| 324 | FeCl3·6H2O | 0.094M | [6 empty] | 1.9 | 180 | 4h |  |  |  |  | ethanol | 10 ml | water | 0.7 ml |  |  | 100:7 | hematite | plate | diameter is 200 nm and thickness is 8 nm |  |  | Inorganic Chemistry,2010,18,8411
| 325 | FeCl3·6H2O | 0.094M | [6 empty] | 1.9 | 180 | 7h |  |  |  |  | ethanol | 10 ml | water | 0.7 ml |  |  | 100:7 | hematite | plate | diameter is250 nm and thickness is 8 nm |  |  | Inorganic Chemistry,2010,18,8411
| 326 | FeCl3·6H2O | 0.094M | [6 empty] | 1.9 | 180 | 96 |  |  |  |  | ethanol | 10 ml | water | 0.7 ml |  |  | 100:7 | hematite | plate | diameter is 250 nm and thickness is 10 nm |  |  | Inorganic Chemistry,2010,18,8411
| 327 | FeCl3·6H2O | 0.1M | [6 empty] | 7 | 180 | 12h |  |  |  |  | ethanol | 10 ml | [5 empty] | amorphous products | spheres | 2.0μm |  |  | Inorganic Chemistry,2010,18,8411
| 328 | FeCl3·6H2O | 0.1M | [6 empty] | 7 | 180 | 24 |  |  |  |  | ethanol | 10 ml | [5 empty] | hematite | plate-like embryos on spherical particles | 2.0μm |  |  | Inorganic Chemistry,2010,18,8411
| 329 | FeCl3·6H2O | 0.1M | [6 empty] | 7 | 180 | 72 |  |  |  |  | ethanol | 10 ml | [5 empty] | hematite | plate-like embryos on spherical particles | 2.0μm |  |  | Inorganic Chemistry,2010,18,8411
| 330 | FeCl3·6H2O | 0.1M | [6 empty] | 7 | 180 | 144 |  |  |  |  | ethanol | 10 ml | [5 empty] | hematite | plate | diameter is 250 nm and thickness is8nm |  |  | Inorganic Chemistry,2010,18,8411
| 331 | FeCl3·6H2O | 0.092M |  |  | CH3COONa | 0.44M |  |  | 5.6 | 180 | 12 h |  |  |  |  | ethanol | 10 ml | water | 1 ml |  |  | 10:1 | hematite | small particles | 50 nm |  |  | Inorganic Chemistry,2010,18,8411
| 332 | FeCl3·6H2O | 0.092M |  |  | CH3COONa | 0.89M |  |  | 6.3 | 180 | 12 h |  |  |  |  | ethanol | 10 ml | water | 1 ml |  |  | 10:1 | hematite | plate | diameter is 200 nm and thickness is 20 nm |  |  | Inorganic Chemistry,2010,18,8411
| 333 | FeCl3·6H2O | 0.092M |  |  | CH3COONa | 2.22M |  |  | 6.9 | 180 | 12 h |  |  |  |  | ethanol | 10 ml | water | 1 ml |  |  | 10:1 | hematite | plate | diameter is 300 nm and thickness is 10 nm |  |  | Inorganic Chemistry,2010,18,8411
| 334 | FeCl3·6H2O | 0.09M |  |  | CH3COONa | 4.44M |  |  | 7.3 | 180 | 12 h |  |  |  |  | ethanol | 10 ml | water | 1 ml |  |  | 10:1 | hematite | plate | diameter is 350 nm and thickness is 8 nm |  |  | Inorganic Chemistry,2010,18,8411
| 335 | FeCl3·6H2O | 0.1M | [6 empty] | 7 | 180 | 12 h |  |  |  |  | Methanol | 10 | [5 empty] | hematite | plate | diameter is 500 nm and thickness is8 nm |  |  | Inorganic Chemistry,2010,18,8411
| 336 | FeCl3·6H2O | 0.1M | [6 empty] | 7 | 180 | 12 h |  |  |  |  | ethanol | 10 | [5 empty] | hematite | plate | diameter is 300 nm and thickness is 10 nm |  |  | Inorganic Chemistry,2010,18,8411
| 337 | FeCl3·6H2O | 0.1M | [6 empty] | 7 | 180 | 12 h |  |  |  |  | n-propanol | 10 | [5 empty] | hematite | plate | diameter is 250 nm and thickness is 20 nm |  |  | Inorganic Chemistry,2010,18,8411
| 338 | FeCl3·6H2O | 0.1M | [6 empty] | 7 | 180 | 12 h |  |  |  |  | n-butanol | 10 | [5 empty] | hematite | not uniform and some granular particles |  |  |  | Inorganic Chemistry,2010,18,8411
| 339 | FeCl3·6H2O | 0.1M | glycine | 0.13 M |  |  |  |  | 1.8 | 160 | 10 h |  |  |  |  | Water | 100 | [5 empty] | hematite | spherical nanoparticles | average particle size of 80–90 nm |  |  | Electrochimica Acta,2013，114， 60
| 340 | FeCl3·6H2O | 0.02M | NH4H2PO4 | 0.72 mM |  |  |  |  | 2.2 | 220 | 60 h |  |  |  |  | Water | 40 | [5 empty] | hematite | nanotubes | average length is 260 nm, average outer diameter is 98 nm,and the thicknesse is 16 nm |  |  | J. Phys. Chem. C 2009, 113, 9928
| 341 | FeCl3·6H2O | 0.01M | NH4H2PO4 | 0.36 mM |  |  |  |  | 2.4 | 220 | 60 h |  |  |  |  | Water | 40 | [5 empty] | hematite | nanorings | average length is 50 nm,average outer diameter is 74 nm,and the thicknesse is 14 nm |  |  | J. Phys. Chem. C 2009, 113, 9928
| 342 | FeCl3·6H2O | 0.005M | NH4H2PO4 | 0.71mM |  |  |  |  | 2.5 | 220 | 60 h |  |  |  |  | Water | 40 | [5 empty] | hematite | nanorings | average length is 10 nm,average outer diameter is 150 nm,and the thicknesse is 33 nm |  |  | J. Phys. Chem. C 2009, 113, 9928
| 343 | FeCl3·6H2O | 0.1M | [6 empty] | 1.9 | 80 | 12 h |  |  |  |  | Water | 10 | [5 empty] | b-FeOOH | nanorod | average diameter of 45 nm and length of *300 nm |  |  | J Nanopart Res (2011) 13:3961
| 344 | FeCl3·6H2O | 0.75M | [6 empty] | 1.9 | 80 | 12 h |  |  |  |  | Water | 10 | [5 empty] | b-FeOOH | nanorod | diameter of *30 nm and lengths up to a few micrometers |  |  | J Nanopart Res (2011) 13:3961
| 345 | FeCl3·6H2O | 0.5M | [6 empty] | 1.9 | 80 | 12 h |  |  |  |  | Water | 10 | [5 empty] | b-FeOOH | nanorod |  |  |  | J Nanopart Res (2011) 13:3961
| 346 | FeCl3·6H2O | 0.25M | [6 empty] | 1.9 | 80 | 12 h |  |  |  |  | Water | 10 | [5 empty] | b-FeOOH | nanorod |  |  |  | J Nanopart Res (2011) 13:3961
| 347 | FeCl3·6H2O | 0.05M | [6 empty] | 1.9 | 80 | 12 h |  |  |  |  | Water | 10 | [5 empty] | b-FeOOH | nanorod | diameter of the nanorods increases to *50 nm, and the length reduces to *200 nm |  |  | J Nanopart Res (2011) 13:3961
| 348 | Fe(NO3)3·9H2O | 0.1M | [6 empty] | 1.9 | 80 | 12 h |  |  |  |  | Water | [6 empty] | goethite (a-FeOOH) | spherical particles | 200–500 nm in diameter |  |  | J Nanopart Res (2011) 13:3961
| 349 | Fe2(SO4)3·XH2O | 0.1M | [6 empty] | 2.6 | 80 | 12 h |  |  |  |  | Water | 10 | [5 empty] | amorphous mixture of goethite and schwertmannite | irregular particles |  |  |  | J Nanopart Res (2011) 13:3961
| 350 | FeCl3·6H2O | 0.025M | [6 empty] | 2.2 | 80 | 12 h |  |  |  |  | Water | 10 | [5 empty] | akaganeite |  |  |  |  | J Nanopart Res (2011) 13:3961
| 351 | FeCl3·6H2O | 0.1M | [6 empty] | 1.9 | 80 | 12 h |  |  |  |  | Water | 10 | [5 empty] | akaganeite |  |  |  |  | J Nanopart Res (2011) 13:3961
| 352 | FeCl3·6H2O | 0.04 | [6 empty] | 1.2 | 150 | 10 h |  |  |  |  | Water | 100 | [5 empty] | hematite | American football-shaped submicron particles | lengths of 1–1.2 mm and widths of 800 nm |  |  | CrystEngComm, 2013, 15, 7250
| 353 | FeCl3·6H2O | 0.04 | [6 empty] | 2 | 150 | 10 h |  |  |  |  | Water | 100 | [5 empty] | hematite | football-shaped particles | lengths of 950 nm and widths of 770 nm |  |  | CrystEngComm, 2013, 15, 7250
| 354 | FeCl3·6H2O | 0.04 | [6 empty] | 4 | 150 | 10 h |  |  |  |  | Water | 100 | [5 empty] | hematite | cube | edge length of 140 nm |  |  | CrystEngComm, 2013, 15, 7250
| 355 | FeCl3·6H2O | 0.04 | [6 empty] | 6 | 150 | 10 h |  |  |  |  | Water | 100 | [5 empty] | hematite | cube | edge length of 120 nm |  |  | CrystEngComm, 2013, 15, 7250
| 356 | FeCl3·6H2O | 0.04 | [6 empty] | 8 | 150 | 10 h |  |  |  |  | Water | 100 | [5 empty] | hematite | damaged cubes | edge length of 100 nm |  |  | CrystEngComm, 2013, 15, 7250
| 357 | FeCl3·6H2O | 0.04 | [6 empty] | 10 | 150 | 10 h |  |  |  |  | Water | 100 | [5 empty] | hematite | spindle-like structures and a few imperfect cubes | lengths of 200 nm and widths of 20 nm |  |  | CrystEngComm, 2013, 15, 7250
| 358 | FeCl3·6H2O | 0.04 | [6 empty] | 4 | 150 | 8 h |  |  |  |  | Water | 100 | [5 empty] | hematite | Cube | 400 nm |  |  | CrystEngComm, 2013, 15, 7250
| 359 | FeCl3·6H2O | 0.04 | [6 empty] | 4 | 150 | 6 h |  |  |  |  | Water | 100 | [5 empty] | hematite | Spindle and cube | 400 nm |  |  | CrystEngComm, 2013, 15, 7250
| 360 | FeCl3·6H2O | 0.04 | [6 empty] | 4 | 150 | 4 h |  |  |  |  | Water | 100 | [5 empty] | hematite | Spindle and cube | 400 nm |  |  | CrystEngComm, 2013, 15, 7250
| 361 | FeCl3·6H2O | 0.04 | [6 empty] | 4 | 150 | 2 h |  |  |  |  | Water | 100 | [5 empty] | b-FeOOH | Spindle | diameter is 30 nm and length is 100 nm |  |  | CrystEngComm, 2013, 15, 7250
| 362 | Fe(NO3)3·9H2O | 0.3 M | [6 empty] | 8.8 | 200 | 6 h |  |  |  |  | ethylene glycol | 40 | [5 empty] | Fe3O4 | nanoparticles | 70 nm |  |  | Journal of Alloys and Compounds,2015, 629 ,36
| 363 | Fe(NO3)3·9H2O | 0.3 M | [6 empty] | 8.8 | 200 | 6 h |  |  |  |  | ethylene glycol | 35 | Water | 5 |  |  | 7:1 | Fe3O4 | nanoparticles | 70 nm |  |  | Journal of Alloys and Compounds,2015, 629 ,36
| 364 | Fe(NO3)3·9H2O | 0.3 M | [6 empty] | 8.8 | 200 | 6 h |  |  |  |  | ethylene glycol | 30 | Water | 10 |  |  | 3:1 | hematite | microdisks | diameter is 250 nm, in thickness 100 nm |  |  | Journal of Alloys and Compounds,2015, 629 ,36
| 365 | Fe(NO3)3·9H2O | 0.3 M | [6 empty] | 8.8 | 200 | 6 h |  |  |  |  | ethylene glycol | 26 | Water | 14 |  |  | 13:7 | hematite | drum-like particles | in length between the two flat surfaces is 300 nm and in diameter is about 250 nm |  |  | Journal of Alloys and Compounds,2015, 629 ,36
| 366 | Fe(NO3)3·9H2O | 0.3 M | [6 empty] | 8.8 | 200 | 6 h |  |  |  |  | ethylene glycol | 20 | Water | 20 |  |  | 1:1 | hematite | spindles | 400 nm in length along the axis direction and 250 nm in the maximum diameter. |  |  | Journal of Alloys and Compounds,2015, 629 ,36
| 367 | Fe(NO3)3·9H2O | 0.3 M | [6 empty] | 8.8 | 200 | 6 h | [6 empty] | Water | 40 |  |  |  | hematite | irregular shape | 100 nm-1000 nm |  |  | Journal of Alloys and Compounds,2015, 629 ,36
| 368 | FeCl3·6H2O | 0.15M | glycine | 0.15 M |  |  |  |  | 2.4 | 160 | 19 h |  |  |  |  | Water | 40 | [5 empty] | hematite | nanoparticles | average diameter of 1000 nm |  |  | Chemical Physics Letters，2014， 610–611，103–107
| 369 | FeCl3·6H2O | 0.15M | glycine | 0.45 M |  |  |  |  | 2.9 | 160 | 19 h |  |  |  |  | Water | 40 | [5 empty] | hematite |  |  |  |  | Chemical Physics Letters，2014， 610–611，103–107
| 370 | FeCl3·6H2O | 0.15M | glycine | 1.35 M |  |  |  |  | 3.5 | 160 | 19 h |  |  |  |  | Water, | 40 | [5 empty] | hematite |  |  |  |  | Chemical Physics Letters，2014， 610–611，103–107
| 371 | FeCl3·6H2O | 0.15M | glycine | 1.8M |  |  |  |  | 3.6 | 160 | 19 h |  |  |  |  | Water | 40 | [5 empty] | hematite | a horse shoe shaped morphology | 73 nm |  |  | Chemical Physics Letters，2014， 610–611，103–107
| 372 | FeCl3·6H2O | 0.15M | glycine | 2.25 M |  |  |  |  | 3.7 | 160 | 19 h |  |  |  |  | Water | 40 | [5 empty] | hematite | a horse shoe shaped morphology | 75 nm |  |  | Chemical Physics Letters，2014， 610–611，103–107
| 373 | FeCl3·6H2O | 0.1M | CH3COONa | 0.3M |  |  |  |  | 1.6 | 200 | 12 h |  |  |  |  | Water | 9 | C2H6O2 | 1 |  |  | 9:1 | hematite | rhombohedrally centeredhexagonal structure | 70 nm to100 nm |  |  | Materials Letters，2009， 63，2725
| 374 | FeCl3·6H2O | 0.0296 M | urotropine | 0.014 M |  |  |  |  | 1.8 | 130 | 20 h |  |  |  |  | Water | 50 | [5 empty] | hematite | cubic particles | about 400 nm |  |  | Materials Letters，2006， 60，3188
| 375 | FeCl3·6H2O | 0.0296 M | urotropine | 0.014 M |  |  |  |  | 1.8 | 100 | 20 h |  |  |  |  | Water | 50 | [5 empty] | hematite | Pseudo cubes and spheres | 100-400 nm |  |  | Materials Letters，2006， 60，3188
| 376 | FeCl3·6H2O | 0.0296 M | urotropine | 0.014 M |  |  |  |  | 1.8 | 80 | 20 h |  |  |  |  | Water | 50 | [5 empty] | hematite | spheres possess irregular shape and rough surface | 100-400 nm |  |  | Materials Letters，2006， 60，3188
| 377 | FeCl3·6H2O | 0.02 M | [6 empty] | 2.2 | 180 | 8 h |  |  |  |  | Water | 10 | [5 empty] | hematite | polyhedral nanoparticles | diameter of 60nm |  |  | Journal of Solid State Chemistry,2007, 180, 489
| 378 | FeCl3·6H2O | 0.02 M | H3PW12O40 | 0.0004 M |  |  |  |  | 2.2 | 180 | 8 h |  |  |  |  | Water | 10 | [5 empty] | hematite | hollow microspheres | diameter of 600–700 nm,shell thickness is smaller than 100nm |  |  | Journal of Solid State Chemistry,2007, 180, 489
| 379 | FeCl3·6H2O | 0.02 M | H3PW12O40 | 0.0008 M |  |  |  |  | 2.2 | 180 | 8 h |  |  |  |  | Water | 10 | [5 empty] | hematite | hollow spheres with thick and rough shells and destroyed spheres |  |  |  | Journal of Solid State Chemistry,2007, 180, 489
| 380 | FeCl3·6H2O | 0.02 M | H3PW12O40 | 0.002 M |  |  |  |  | 2.2 | 180 | 8 h |  |  |  |  | Water | 10 | [5 empty] | hematite | irregular particles |  |  |  | Journal of Solid State Chemistry,2007, 180, 489
| 381 | FeCl3·6H2O | 0.02 M | H3PW12O40 | 0.0004 M |  |  |  |  | 2.2 | 180 | 0.25 |  |  |  |  | Water | 10 | [5 empty] | hematite | immature particles and a few of solid spheres |  |  |  | Journal of Solid State Chemistry,2007, 180, 489
| 382 | FeCl3·6H2O | 0.02 M | H3PW12O40 | 0.0004 M |  |  |  |  | 2.2 | 180 | 2 h |  |  |  |  | Water | 10 | [5 empty] | hematite | solid and hollow spheres | 1000 nm |  |  | Journal of Solid State Chemistry,2007, 180, 489
| 383 | FeCl3·6H2O | 0.02 M | H3PW12O40 | 0.0004 M |  |  |  |  | 2.2 | 180 | 48 h |  |  |  |  | Water | 10 | [5 empty] | hematite | hollow spheres with thick and rough shells and destroyed spheres | 1000 nm |  |  | Journal of Solid State Chemistry,2007, 180, 489
| 384 | FeCl3·6H2O | 0.02 M | H3PW12O40 | 0.0004 M |  |  |  |  | 2.2 | 100 | 8 h |  |  |  |  | Water | 10 | [5 empty] | hematite | solid spheres | 1000 nm |  |  | Journal of Solid State Chemistry,2007, 180, 489
| 385 | FeCl3·6H2O | 0.02 M | H3PW12O40 | 0.0004 M |  |  |  |  | 2.2 | 140 | 8 h |  |  |  |  | Water | 10 | [5 empty] | hematite | hollow spheres | 500 nm |  |  | Journal of Solid State Chemistry,2007, 180, 489
| 386 | FeCl3·6H2O | 0.02 M | H3PW12O40 | 0.0004 M |  |  |  |  | 2.2 | 200 | 8 h |  |  |  |  | Water | 10 | [5 empty] | hematite | hollow spheres | 500 nm |  |  | Journal of Solid State Chemistry,2007, 180, 489
| 387 | Fe(NO3)3·9H2O | 0.0125 | salicylidene 2aminophenol | 0.025 | sodium acetate | 0.025 |  |  | 6.8 | 110 | 24 h |  |  |  |  | Water | 80 | [5 empty] | hematite | nanoparticles |  |  |  | Ceramics International,2014, 40, 1351 | Assume volume of DI by autoclave
| 388 | Fe(NO3)3·9H2O | 0.0125 | salicylidene 2aminophenol | 0.025 | sodium acetate | 0.025 |  |  | 6.8 | 140 | 24 h |  |  |  |  | Water | 80 | [5 empty] | hematite | nanoparticles |  |  |  | Ceramics International,2014, 40, 1351
| 389 | Fe(NO3)3·9H2O | 0.0125 | salicylidene 2aminophenol | 0.025 | sodium acetate | 0.025 |  |  | 6.8 | 160 | 24 h |  |  |  |  | Water | 80 | [5 empty] | hematite | nanoparticles | 37 nm |  |  | Ceramics International,2014, 40, 1351
| 390 | Fe(NO3)3·9H2O | 0.0125 | salicylidene 2aminophenol | 0.025 | sodium acetate | 0.025 |  |  | 6.8 | 180 | 24 h |  |  |  |  | Water | 80 | [5 empty] | hematite | nanoparticles | 44 nm |  |  | Ceramics International,2014, 40, 1351
| 391 | Fe(NO3)3·9H2O | 0.0125 | salicylidene 2aminophenol | 0.025 | sodium acetate | 0.025 |  |  | 6.8 | 140 | 6 h |  |  |  |  | Water | 80 | [5 empty] | hematite | nanoparticles | 40–50 nm |  |  | Ceramics International,2014, 40, 1351
| 392 | Fe(NO3)3·9H2O | 0.0125 | salicylidene 2aminophenol | 0.025 | sodium acetate | 0.025 |  |  | 6.8 | 110 | 12 h |  |  |  |  | Water | 80 | [5 empty] | hematite | nanoparticles | 40–50 nm |  |  | Ceramics International,2014, 40, 1351
| 393 | Fe(NO3)3·9H2O | 0.0125 | salicylidene 2aminophenol | 0.025 | sodium acetate | 0.025 |  |  | 6.8 | 110 | 18 h |  |  |  |  | Water | 80 | [5 empty] | hematite | nanoparticles | 40–50 nm |  |  | Ceramics International,2014, 40, 1351
| 394 | Fe(NO3)3·9H2O | 0.0125 | salicylidene 2aminophenol | 0.025 | sodium acetate | 0.025 |  |  | 6.8 | 110 | 24 h |  |  |  |  | Water | 80 | [5 empty] | hematite | nanoparticles | 40–50 nm |  |  | Ceramics International,2014, 40, 1351
| 395 | FeSO4 · 7H2O | 0.1 M | cetyltrimethyl ammonium bromide | [5 empty] | 11 | 180 | 16 h |  |  |  |  | Water | 100 | [5 empty] | hematite | nanorods | diameters in the range of 80–120 nm and length up to 400 nm |  |  | Crystal Growth & Design, 2008,8,1372
| 396 | FeSO4 · 7H2O | 0.1 M | cetyltrimethyl ammonium bromide | [5 empty] | 11 | 180 | 20 h |  |  |  |  | Water | 100 | [5 empty] | hematite | solid aggregates |  |  |  | Crystal Growth & Design, 2008,8,1372
| 397 | FeSO4 · 7H2O | 0.1 M | cetyltrimethyl ammonium bromide | [5 empty] | 11 | 180 | 24 h |  |  |  |  | Water | 100 | [5 empty] | hematite | center of the aggregate has grown into well-shaped cubic particles |  |  |  | Crystal Growth & Design, 2008,8,1372
| 398 | FeSO4 · 7H2O | 0.1 M | cetyltrimethyl ammonium bromide | [5 empty] | 11 | 180 | 30 h |  |  |  |  | Water | 100 | [5 empty] | hematite | became bigger with clearer cubic configuration and those nanorods surrounding the cubic center | 600 nm |  |  | Crystal Growth & Design, 2008,8,1372
| 399 | FeSO4 · 7H2O | 0.1 M | cetyltrimethyl ammonium bromide | [5 empty] | 11 | 180 | 36 h |  |  |  |  | Water | 100 | [5 empty] | hematite | cubes | uniform edge length in the range of 500–800 nm |  | {012} and {112} | Crystal Growth & Design, 2008,8,1372
| 400 | FeSO4 · 7H2O | 0.1 M | [6 empty] | 11 | 180 | 36 h |  |  |  |  | Water | 100 | [5 empty] | hematite | polycrystalline spheres |  |  |  | Crystal Growth & Design, 2008,8,1372
| 401 | FeCl3·6H2O | 0.1 M | glycine | 0.25 M |  |  |  |  | 2.8 | 160 | 10 h |  |  |  |  | Water | 35 | [5 empty] | hematite | cube | side lengths of the particles are in the range 300-1300 nm |  |  | Journal of Alloys and Compounds，2011， 509，9821
| 402 | FeCl3·6H2O | 0.1 M | glycine | 0.25 M |  |  |  |  | 2.8 | 160 | 24 h |  |  |  |  | Water | 35 | [5 empty] | hematite | cube | side lengths of the particles are in the range 300-1300 nm |  |  | Journal of Alloys and Compounds，2011， 509，9821
| 403 | FeCl3·6H2O | 20 mM | NH4H2PO4 | 0.72 mM |  |  |  |  | 2.2 | 231 | 2 h |  |  |  |  | Water | 100 | [5 empty] | hematite | Spindles | Size (h/w) = 380/ 90 |  |  | Journal of Molecular Structure，2011，993 167
| 404 | FeCl3·6H2O | 18 mM | NH4H2PO4 | 0.72 mM | MnCl2·4H2O | 2 mM |  |  | 2.2 | 231 | 2 h |  |  |  |  | Water | 100 | [5 empty] | hematite | Spindles | Size (h/w) = 320/ 80 |  |  | Journal of Molecular Structure，2011，993 167
| 405 | FeCl3·6H2O | 16 mM | NH4H2PO4 | 0.72 mM | MnCl2·4H2O | 4 mM |  |  | 2.3 | 231 | 2 h |  |  |  |  | Water | 100 | [5 empty] | hematite | Spindles | Size (h/w) = 200/ 80 |  |  | Journal of Molecular Structure，2011，993 167
| 406 | FeCl3·6H2O | 14 mM | NH4H2PO4 | 0.72 mM | MnCl2·4H2O | 6 mM |  |  | 2.3 | 231 | 2 h |  |  |  |  | Water | 100 | [5 empty] | hematite | Pseudospheres | Size (h/w) = 94/ 88 |  |  | Journal of Molecular Structure，2011，993 167
| 407 | FeCl3·6H2O | 12 mM | NH4H2PO4 | 0.72 mM | MnCl2·4H2O | 8 mM |  |  | 2.4 | 231 | 2 h |  |  |  |  | Water | 100 | [5 empty] | hematite | Ellipsoids, discs | 100 |  |  | Journal of Molecular Structure，2011，993 167
| 408 | FeCl3·6H2O | 10 mM | NH4H2PO4 | 0.72 mM | MnCl2·4H2O | 10 mM |  |  | 2.4 | 231 | 2 h |  |  |  |  | Water | 100 | [5 empty] | hematite | Ellipsoids, discs | 100 |  |  | Journal of Molecular Structure，2011，993 167
| 409 | FeCl3·6H2O | 14 mM | NH4H2PO4 | 0.72 mM | MnCl2·4H2O | 6 mM |  |  | 2.3 | 231 | 6 h |  |  |  |  | Water | 100 | [5 empty] | hematite | Nanorings, capsules | 100 |  |  | Journal of Molecular Structure，2011，993 167
| 410 | FeCl3·6H2O | 14 mM | NH4H2PO4 | 0.72 mM | MnCl2·4H2O | 6 mM |  |  | 2.3 | 231 | 24 h |  |  |  |  | Water | 100 | [5 empty] | hematite | Nanorings, capsules | Size (h/w) = 250/ 100 |  |  | Journal of Molecular Structure，2011，993 167
| 411 | FeCl3·6H2O | 20 mM | NH4H2PO4 | 0.72 mM |  |  |  |  | 2.2 | 231 | 48 h |  |  |  |  | Water | 100 | [5 empty] | hematite | Nanotubes | Size (h/w) = 200/ 80 |  |  | Journal of Molecular Structure，2011，993 167
| 412 | FeCl3·6H2O | 18 mM | NH4H2PO4 | 0.72 mM | MnCl2·4H2O | 2 mM |  |  | 2.2 | 231 | 48 h |  |  |  |  | Water | 100 | [5 empty] | hematite | Nanotubes | Size (h/w) = 150/ 100 |  |  | Journal of Molecular Structure，2011，993 167
| 413 | FeCl3·6H2O | 16 mM | NH4H2PO4 | 0.72 mM | MnCl2·4H2O | 4 mM |  |  | 2.3 | 231 | 48 h |  |  |  |  | Water | 100 | [5 empty] | hematite | Nanotubes | 110 |  |  | Journal of Molecular Structure，2011，993 167
| 414 | FeCl3·6H2O | 14 mM | NH4H2PO4 | 0.72 mM | MnCl2·4H2O | 6 mM |  |  | 2.3 | 231 | 48 h |  |  |  |  | Water | 100 | [5 empty] | hematite | Nanorings | 110 |  |  | Journal of Molecular Structure，2011，993 167
| 415 | FeCl3·6H2O | 12 mM | NH4H2PO4 | 0.72 mM | MnCl2·4H2O | 8 mM |  |  | 2.4 | 231 | 48 h |  |  |  |  | Water | 100 | [5 empty] | hematite | Nanorings, discs | 110 |  |  | Journal of Molecular Structure，2011，993 167
| 416 | FeCl3·6H2O | 10 mM | NH4H2PO4 | 0.72 mM | MnCl2·4H2O | 10 mM |  |  | 2.4 | 231 | 48 h |  |  |  |  | Water | 100 | [5 empty] | hematite | discs | 110 |  |  | Journal of Molecular Structure，2011，993 167
| 417 | FeCl3·6H2O | 14 mM | NH4H2PO4 | 0.72 mM | CuCl2·2H2O | 6 mM |  |  | 2.3 | 231 | 48 h |  |  |  |  | Water | 100 | [5 empty] | hematite | Nanorings | 110 |  |  | Journal of Molecular Structure，2011，993 167
| 418 | FeCl3·6H2O | 14 mM | NH4H2PO4 | 0.72 mM | ZnCl2 | 6 mM |  |  | 2.3 | 231 | 48 h |  |  |  |  | Water | 100 | [5 empty] | hematite | Nanorings | 110 |  |  | Journal of Molecular Structure，2011，993 167
| 419 | FeCl3·6H2O | 14 mM | NH4H2PO4 | 0.72 mM | NiCl2·6H2O | 6 mM |  |  | 2.3 | 231 | 48 h |  |  |  |  | Water | 100 | [5 empty] | hematite | Nanorings | 110 |  |  | Journal of Molecular Structure，2011，993 167
| 420 | potassium ferrocyanide (K4Fe(CN)6 3 3H2O | 19.7 mM | sodium carboxymethyl cellulose | 5.14 mM | N2H4·H2O | 0.22 M | PVP | 0.44 mM | 8.7 | 200 | 6 h |  |  |  |  | Water | 30 | [5 empty] | hematite | polyhedron | 300-350 nm |  |  | Inorg. Chem. 2011, 50, 10143
| 421 | potassium ferrocyanide (K4Fe(CN)6 3 3H2O | 19.7 mM | sodium carboxymethyl cellulose | 5.14 mM | N2H4·H2O | 0.22 M | PVP | 0.44 mM | 8.7 | 200 | 3 h |  |  |  |  | Water | 30 | [5 empty] | hematite | polyhedron | 300-350 nm |  |  | Inorg. Chem. 2011, 50, 10143
| 422 | potassium ferrocyanide (K4Fe(CN)6 3 3H2O | 19.7 mM | sodium carboxymethyl cellulose | 5.14 mM | N2H4·H2O | 0.22 M | PVP | 0.44 mM | 8.7 | 200 | 1 h |  |  |  |  | Water | 30 | [5 empty] | hematite | sphereshape | 200 nm |  |  | Inorg. Chem. 2011, 50, 10143
| 423 | potassium ferrocyanide (K4Fe(CN)6 3 3H2O | 19.7 mM | sodium carboxymethyl cellulose | 5.14 mM | N2H4·H2O | 0.22 M | PVP | 0.44 mM | 8.7 | 200 | 0.5 h |  |  |  |  | Water | 30 | [5 empty] | hematite | irregular-nanostructure | 100 nm |  |  | Inorg. Chem. 2011, 50, 10143
| 424 | potassium ferrocyanide (K4Fe(CN)6 3 3H2O | 19.8 mM | sodium carboxymethyl cellulose | 16.4 mM | N2H4·H2O | 0.22 M | PVP | 0.44 mM | 8.7 | 200 | 6 h |  |  |  |  | Water | 30 | [5 empty] | hematite | monoplanes | 200-300 nm |  |  | Inorg. Chem. 2011, 50, 10143
| 425 | potassium ferrocyanide (K4Fe(CN)6 3 3H2O | 19.8 mM | sodium carboxymethyl cellulose | 3.1 mM | N2H4·H2O | 0.22 M | PVP | 0.44 mM | 8.7 | 200 | 6 h |  |  |  |  | Water | 30 | [5 empty] | hematite | tetrakaidecahedral | 400 nm |  |  | Inorg. Chem. 2011, 50, 10143
| 426 | potassium ferrocyanide (K4Fe(CN)6 3 3H2O | 19.8 mM | sodium carboxymethyl cellulose | 1.03 mM | N2H4·H2O | 0.22 M | PVP | 0.44 mM | 8.7 | 200 | 6 h |  |  |  |  | Water | 30 | [5 empty] | hematite | tetrakaidecahedral | 400 nm |  |  | Inorg. Chem. 2011, 50, 10143
| 427 | potassium ferrocyanide (K4Fe(CN)6 3 3H2O | 19.8 mM | sodium carboxymethyl cellulose | 0 | N2H4·H2O | 0.22 M | PVP | 0.44 mM | 8.7 | 200 | 6 h |  |  |  |  | Water | 30 | [6 empty] | microdendritic structure |  |  |  | Inorg. Chem. 2011, 50, 10143
| 428 | potassium ferrocyanide (K4Fe(CN)6 3 3H2O | 19.9 mM | sodium carboxymethyl cellulose | 5.2 mM | N2H4·H2O | 0.11 M | PVP | 0.44 mM | 8.7 | 200 | 6 h |  |  |  |  | Water | 30 | [5 empty] | hematite | polyhedron | 100 nm |  |  | Inorg. Chem. 2011, 50, 10143
| 429 | potassium ferrocyanide (K4Fe(CN)6 3 3H2O | 19.6 mM | sodium carboxymethyl cellulose | 5.1 Mm | N2H4·H2O | 0.33 M | PVP | 0.44 mM | 8.7 | 200 | 6 h |  |  |  |  | Water | 30 | [5 empty] | hematite | polyhedron | 400-500 nm |  |  | Inorg. Chem. 2011, 50, 10143
| 430 | FeCl3·6H2O | 20 mM | NaH2PO4 · 2H2O | 1.8 mM | Na2SO4 | 5.5 mM |  |  | 2.2 | 220 | 3 h |  |  |  |  | Water | 30 | [5 empty] | hematite | nanoclusters | average dimension =84.4 nm |  |  | J. Phys. Chem. C, 2010, 114,16092
| 431 | FeCl3·6H2O | 21 mM | NaH2PO4 · 2H2O | 1.8 mM | Na2SO4 | 5.5 mM |  |  | 2.2 | 220 | 6 h |  |  |  |  | Water | 30 | [5 empty] | hematite | hollow nanoclusters | average dimension =82.9 nm |  |  | J. Phys. Chem. C, 2010, 114,16092
| 432 | FeCl3·6H2O | 22 mM | NaH2PO4 · 2H2O | 1.8 mM | Na2SO4 | 5.5 mM |  |  | 2.2 | 220 | 12 h |  |  |  |  | Water | 30 | [5 empty] | hematite | nanorings | average dimension =94.1 nm |  |  | J. Phys. Chem. C, 2010, 114,16092
| 433 | FeCl3·6H2O | 30 mM | NaH2PO4 · 2H2O | 1.8 mM | Na2SO4 | 5.5 mM |  |  | 2.1 | 220 | 3 h |  |  |  |  | Water | 30 | [5 empty] | hematite | nanoclusters | average dimension =91.3 nm |  |  | J. Phys. Chem. C, 2010, 114,16092
| 434 | FeCl3·6H2O | 30 mM | NaH2PO4 · 2H2O | 1.8 mM | Na2SO4 | 5.5 mM |  |  | 2.1 | 220 | 6 h |  |  |  |  | Water | 30 | [5 empty] | hematite | nanocapsules | average dimension (l/w)/ nm=162.0/96.9 |  |  | J. Phys. Chem. C, 2010, 114,16092
| 435 | FeCl3·6H2O | 30 mM | NaH2PO4 · 2H2O | 1.8 mM | Na2SO4 | 5.5 mM |  |  | 2.1 | 220 | 12 h |  |  |  |  | Water | 30 | [5 empty] | hematite | nanocapsules | average dimension (l/w)/ nm=198.2/109.2 |  |  | J. Phys. Chem. C, 2010, 114,16092
| 436 | FeCl3·6H2O | 40 mM | NaH2PO4 · 2H2O | 1.8 mM | Na2SO4 | 5.5 mM |  |  | 2 | 220 | 1.5 h |  |  |  |  | Water | 30 | [5 empty] | hematite | nanocapsules | average dimension (l/w)/ nm=258.1/138.3 |  |  | J. Phys. Chem. C, 2010, 114,16092
| 437 | FeCl3·6H2O | 40 mM | NaH2PO4 · 2H2O | 1.8 mM | Na2SO4 | 5.5 mM |  |  | 2 | 220 | 3 h |  |  |  |  | Water | 30 | [5 empty] | hematite | nanocapsules | average dimension (l/w)/ nm=249.1/142.6 |  |  | J. Phys. Chem. C, 2010, 114,16092
| 438 | FeCl3·6H2O | 40 mM | NaH2PO4 · 2H2O | 1.8 mM | Na2SO4 | 5.5 mM |  |  | 2 | 220 | 6 h |  |  |  |  | Water | 30 | [5 empty] | hematite | SNTs | average dimension (l/w)/ nm=201.3/124.3 |  |  | J. Phys. Chem. C, 2010, 114,16092
| 439 | FeCl3·6H2O | 40 mM | NaH2PO4 · 2H2O | 1.8 mM | Na2SO4 | 5.5 mM |  |  | 2 | 220 | 6 h |  |  |  |  | Water | 30 | [5 empty] | hematite | SNTs | average dimension (l/w)/ nm=429.4/218.2 |  |  | J. Phys. Chem. C, 2010, 114,16092
| 440 | FeCl3·6H2O | 50 mM | NaH2PO4 · 2H2O | 1.8 mM | Na2SO4 | 5.5 mM |  |  | 2 | 220 | 12 h |  |  |  |  | Water | 30 | [5 empty] | hematite | nanospindles + nanocapsules | average dimension (l/w)/ nm=542.0/232.6 |  |  | J. Phys. Chem. C, 2010, 114,16092
| 441 | FeCl3·6H2O | 50 mM | NaH2PO4 · 2H2O | 1.8 mM | Na2SO4 | 5.5 mM |  |  | 2 | 220 | 12 h |  |  |  |  | Water | 30 | [5 empty] | hematite | nanospindles + nanocapsules | average dimension (l/w)/ nm=529.2/242.9 |  |  | J. Phys. Chem. C, 2010, 114,16092
| 442 | FeCl3·6H2O | 40 mM | NaH2PO4 · 2H2O | 0 mM | Na2SO4 | 0 mM |  |  | 2 | 220 | 12 h |  |  |  |  | Water | 30 | [5 empty] | hematite | nanostars | average dimension = 118.3 nm |  |  | J. Phys. Chem. C, 2010, 114,16092
| 443 | FeCl3·6H2O | 40 mM | NaH2PO4 · 2H2O | 1.8 mM | Na2SO4 | 0 mM |  |  | 2 | 220 | 12 h |  |  |  |  | Water | 30 | [5 empty] | hematite | nanospindles | average dimension (l/w)/ nm=419.2/176.1 |  |  | J. Phys. Chem. C, 2010, 114,16092
| 444 | FeCl3·6H2O | 40 mM | NaH2PO4 · 2H2O | 0 mM | Na2SO4 | 5.5 mM |  |  | 2 | 220 | 12 h |  |  |  |  | Water | 30 | [5 empty] | hematite | nanoneedles | average dimension >200 nm |  |  | J. Phys. Chem. C, 2010, 114,16092
| 445 | FeCl3·6H2O | 40 mM | NaH2PO4 · 2H2O | 1.8 mM | Na2SO4 | 11 mM |  |  | 2 | 220 | 12 h |  |  |  |  | Water | 30 | [5 empty] | hematite | nanocapsules | average dimension (l/w)/ nm=308.0/147.2 |  |  | J. Phys. Chem. C, 2010, 114,16092
| 446 | FeCl3·6H2O | 40 mM | NaH2PO4 · 2H2O | 3.6 mM | Na2SO4 | 5.5 mM |  |  | 2 | 220 | 12 h |  |  |  |  | Water | 30 | [5 empty] | hematite | nanorings | average dimension=115.8 nm |  |  | J. Phys. Chem. C, 2010, 114,16092
| 447 | K3[Fe(CN)6] | 15 mM | (NH4)2HPO4 | 5.76 mM |  |  |  |  | 8 | 200 | 3 h |  |  |  |  | Water | 50 | [5 empty] | hematite | double-shell spheres | 250 nm |  |  | J. Mater. Chem. A, 2013, 1, 5545
| 448 | FeCl3·6H2O | 15 mM | (NH4)2HPO4 | 5.76 mM |  |  |  |  | 8 | 200 | 6 h |  |  |  |  | Water | 50 | [5 empty] | hematite | double-shell spheres | 300 nm |  |  | J. Mater. Chem. A, 2013, 1, 5545
| 449 | FeCl3·6H2O | 15 mM | (NH4)2HPO4 | 5.76 mM |  |  |  |  | 8 | 200 | 18 h |  |  |  |  | Water | 50 | [5 empty] | hematite | yolk–shell spheres | 300 nm |  |  | J. Mater. Chem. A, 2013, 1, 5545
| 450 | FeCl3·6H2O | 15 mM | (NH4)2HPO4 | 5.76 mM |  |  |  |  | 8 | 200 | 24 h |  |  |  |  | Water | 50 | [5 empty] | hematite | yolk–shell spheres | 300 nm |  |  | J. Mater. Chem. A, 2013, 1, 5545
| 451 | FeCl3·6H2O | 15 mM | (NH4)2HPO4 | 5.76 mM |  |  |  |  | 8 | 200 | 30 h |  |  |  |  | Water | 50 | [5 empty] | hematite | double-shell spheres | 301 nm |  |  | J. Mater. Chem. A, 2013, 1, 5545
| 452 | FeCl3·6H2O | 15 mM | (NH4)2HPO4 | 5.76 mM |  |  |  |  | 8 | 200 | 48 h |  |  |  |  | Water | 50 | [5 empty] | hematite | single-shelled spherical morphology+small amount of nanofakes | 250 nm |  |  | J. Mater. Chem. A, 2013, 1, 5545
| 453 | FeCl3·6H2O | 15 mM | (NH4)2HPO4 | 5.76 mM |  |  |  |  | 8 | 200 | 54 h |  |  |  |  | Water | 50 | [5 empty] | hematite | fake-like morphology+collapse spheres | 400 nm |  |  | J. Mater. Chem. A, 2013, 1, 5545
| 454 | FeCl3·6H2O | 15 mM | (NH4)2HPO4 | 5.76 mM |  |  |  |  | 8 | 200 | 66 h |  |  |  |  | Water | 50 | [5 empty] | hematite | nanofakes | 600 nm |  |  | J. Mater. Chem. A, 2013, 1, 5545
| 455 | FeCl3·6H2O | 15 mM | (NH4)2HPO4 | 5.76 mM |  |  |  |  | 8 | 200 | 72 h |  |  |  |  | Water | 50 | [5 empty] | hematite | micro-layered structures | 700 nm |  |  | J. Mater. Chem. A, 2013, 1, 5545
| 456 | FeCl3·6H2O | 0.05 M | CH3COONH4 | 0.025 M |  |  |  |  | 2.4 | 160 | 24 h |  |  |  |  | Water | 30 | [5 empty] | hematite | cube | 600 nm |  |  | Cryst. Res. Technol.,2011, 46, 209
| 457 | FeCl3·6H2O | 0.25 M | CH3COONH4 | 0.025 M |  |  |  |  | 2.6 | 160 | 24 h |  |  |  |  | Water | 30 | [5 empty] | hematite | not uniform cube | 4000 nm |  |  | Cryst. Res. Technol.,2011, 46, 209
| 458 | FeCl3·6H2O | 0.1 M | CH3COONH4 | 0.025 M |  |  |  |  | 2.1 | 160 | 24 h |  |  |  |  | Water | 30 | [5 empty] | hematite | uniform cube | 2000 nm |  |  | Cryst. Res. Technol.,2011, 46, 209
| 459 | FeCl3·6H2O | 0.05 M | CH3COONH4 | 0.025 M |  |  |  |  | 2.4 | 160 | 24 h |  |  |  |  | Water | 30 | [5 empty] | hematite | uniform cube | 600 nm |  |  | Cryst. Res. Technol.,2011, 46, 209
| 460 | FeCl3·6H2O | 0.01 M | CH3COONH4 | 0.025 M |  |  |  |  | 4.5 | 160 | 24 h |  |  |  |  | Water | 30 | [5 empty] | hematite | uniform cube | 600 nm |  |  | Cryst. Res. Technol.,2011, 46, 209
| 461 | FeCl3·6H2O | 25 mM | CH3COONH4 | 0.25 M |  |  |  |  | 5.9 | 160 | 24 h |  |  |  |  | Water | 30 | [5 empty] | hematite | not irregular cube | 800-1000 nm |  |  | Cryst. Res. Technol.,2011, 46, 209
| 462 | FeCl3·6H2O | 25 mM | CH3COONH4 | 0.1 M |  |  |  |  | 5.1 | 160 | 24 h |  |  |  |  | Water | 30 | [5 empty] | hematite | monodisperse cube | 800 nm |  |  | Cryst. Res. Technol.,2011, 46, 209
| 463 | FeCl3·6H2O | 25 mM | CH3COONH4 | 0.05 M |  |  |  |  | 4.2 | 160 | 24 h |  |  |  |  | Water | 30 | [5 empty] | hematite | cube | 800 nm |  |  | Cryst. Res. Technol.,2011, 46, 209
| 464 | FeCl3·6H2O | 25 mM | CH3COONH4 | 0.025 M |  |  |  |  | 3 | 160 | 24 h |  |  |  |  | Water | 30 | [5 empty] | hematite | small and irregular cube | 500-700 nm |  |  | Cryst. Res. Technol.,2011, 46, 209
| 465 | FeCl3·6H2O | 0.05 M | CH3COONH4 | 0.5 M |  |  |  |  | 6.2 | 140 | 24 h |  |  |  |  | Water | 30 | [5 empty] | hematite+akaganeite | hematite sphere | 350 nm |  |  | Cryst. Res. Technol.,2011, 46, 209
| 466 | FeCl3·6H2O | 0.05 M | CH3COONH4 | 0.05 M |  |  |  |  | 2.8 | 160 | 24 h |  |  |  |  | Water | 30 | [5 empty] | hematite | cube | 1000 nm |  |  | Cryst. Res. Technol.,2011, 46, 209
| 467 | FeCl3·6H2O | 0.05 M | CH3COONH4 | 0.05 M |  |  |  |  | 2.8 | 180 | 24 h |  |  |  |  | Water | 30 | [5 empty] | hematite | cube | 1200 nm |  |  | Cryst. Res. Technol.,2011, 46, 209
| 468 | FeCl3·6H2O | 0.05 M | CH3COONH4 | 0.05 M |  |  |  |  | 2.8 | 200 | 24 h |  |  |  |  | Water | 30 | [5 empty] | hematite | rough ellipsoids | 1200 nm |  |  | Cryst. Res. Technol.,2011, 46, 209
| 469 | FeCl3·6H2O | 0.05 M | CH3COONH4 | 0.05 M |  |  |  |  | 2.8 | 160 | 2 h |  |  |  |  | Water | 30 | [5 empty] | hematite | monodisperse rodlike particles |  |  |  | Cryst. Res. Technol.,2011, 46, 209
| 470 | FeCl3·6H2O | 0.05 M | CH3COONH4 | 0.05 M |  |  |  |  | 2.8 | 160 | 4 h |  |  |  |  | Water | 30 | [5 empty] | hematite | rod-like |  |  |  | Cryst. Res. Technol.,2011, 46, 209
| 471 | FeCl3·6H2O | 0.05 M | CH3COONH4 | 0.05 M |  |  |  |  | 2.8 | 160 | 6 h |  |  |  |  | Water | 30 | [5 empty] | hematite | flower-like |  |  |  | Cryst. Res. Technol.,2011, 46, 209
| 472 | FeCl3·6H2O | 0.05 M | CH3COONH4 | 0.05 M |  |  |  |  | 2.8 | 160 | 10 h |  |  |  |  | Water | 30 | [5 empty] | hematite | rod-like+flower-like+cube |  |  |  | Cryst. Res. Technol.,2011, 46, 209
| 473 | FeCl3·6H2O | 0.43 M | [6 empty] | 7 | 180 | 16 h |  |  |  |  | Water | 7 | 1,2-propanediamine | 7 |  |  | 1:1 | hematite | rod-like morphology | diameter of 30–40 nm and length of 400–600 nm |  |  | Nanotechnology，2009， 20， 245603 | Assuming pH=7
| 474 | FeCl3·6H2O | 0.43 M | [6 empty] | 7 | 180 | 0.5 h |  |  |  |  | Water | 7 | 1,2-propanediamine | 7 |  |  | 1:1 | amorphous nature | aggregated irregular particles |  |  |  | Nanotechnology，2009， 20， 245603
| 475 | FeCl3·6H2O | 0.43 M | [6 empty] | 7 | 180 | 1 h |  |  |  |  | Water | 7 | 1,2-propanediamine | 7 |  |  | 1:1 | goethite+hematite | few spindle-like and rhombohedra-like particles |  |  |  | Nanotechnology，2009， 20， 245603
| 476 | FeCl3·6H2O | 0.43 M | [6 empty] | 7 | 180 | 1.5 h |  |  |  |  | Water | 7 | 1,2-propanediamine | 7 |  |  | 1:1 | goethite+hematite | rodlike and spindle-like |  |  |  | Nanotechnology，2009， 20， 245603
| 477 | FeCl3·6H2O | 0.43 M | [6 empty] | 7 | 180 | 2 h |  |  |  |  | Water | 7 | 1,2-propanediamine | 7 |  |  | 1:1 | goethite+hematite | the rhombohedralike part decreased in diameter and the branch part increased in length |  |  |  | Nanotechnology，2009， 20， 245603
| 478 | FeCl3·6H2O | 0.43 M | [6 empty] | 7 | 180 | 3 h |  |  |  |  | Water | 7 | 1,2-propanediamine | 7 |  |  | 1:1 | goethite+hematite | rod-like morphology+rhombohedra-like part |  |  |  | Nanotechnology，2009， 20， 245603
| 479 | FeCl3·6H2O | 0.43 M | [6 empty] | 7 | 180 | 4 h |  |  |  |  | Water | 7 | 1,2-propanediamine | 7 |  |  | 1:1 | goethite+hematite | rod-like morphology+rhombohedra-like part |  |  |  | Nanotechnology，2009， 20， 245603
| 480 | FeCl3·6H2O | 0.43 M | [6 empty] | 7 | 180 | 5 h |  |  |  |  | Water | 7 | 1,2-propanediamine | 7 |  |  | 1:1 | goethite+hematite | rod-like morphology+rhombohedra-like part |  |  |  | Nanotechnology，2009， 20， 245603
| 481 | FeCl3·6H2O | 0.43 M | [6 empty] | 7 | 180 | 6 h |  |  |  |  | Water | 7 | 1,2-propanediamine | 7 |  |  | 1:1 | hematite | rod-like morphology |  |  |  | Nanotechnology，2009， 20， 245603
| 482 | FeCl3·6H2O | 0.43 M | [6 empty] | 7 | 180 | 16 h |  |  |  |  | Water | 14 | [5 empty] | hematite | microspheres | 1500 nm |  |  | Nanotechnology，2009， 20， 245603
| 483 | FeCl3·6H2O | 0.43 M | [6 empty] | 7 | 180 | 16 h |  |  |  |  | Water | 10.5 | 1,2-propanediamine | 3.5 |  |  | 3:1 | hematite | short rod-like products | 90 nm in diameter and+about 300 nm in length |  |  | Nanotechnology，2009， 20， 245603
| 484 | FeCl3·6H2O | 0.43 M | [6 empty] | 7 | 180 | 16 h |  |  |  |  | Water | 7 | 1,2-propanediamine | 7 |  |  | 1:1 | hematite | short rod-like products | diameter is 30–40 nm and the length is 400–600 nm |  |  | Nanotechnology，2009， 20， 245603
| 485 | FeCl3·6H2O | 0.43 M | [6 empty] | 7 | 180 | 16 h |  |  |  |  | Water | 9.3 | 1,2-propanediamine | 4.7 |  |  | 2:1 | hematite | short rod-like products | diameter is 30–40 nm and the length is 400–600 nm |  |  | Nanotechnology，2009， 20， 245603
| 486 | FeCl3·6H2O | 0.43 M | [6 empty] | 7 | 180 | 16 h |  |  |  |  | Water | 11.2 | 1,2-propanediamine | 2.8 |  |  | 4:1 | hematite | short rod-like products | diameter is 30–40 nm and the length is 400–600 nm |  |  | Nanotechnology，2009， 20， 245603
| 487 | FeCl3·6H2O | 0.43 M | [6 empty] | 7 | 180 | 16 h |  |  |  |  | Water | 11.67 | 1,2-propanediamine | 2.33 |  |  | 5:1 | hematite | short rod-like products+ a few long rod-like products |  |  |  | Nanotechnology，2009， 20， 245603
|  | FeCl3·6H2O | 0.43 M | [6 empty] | 6 | 180 | 16 h |  |  |  |  | Water | 7 | 1,2-propanediamine | 7 |  |  | 1:1 | hematite | subround particles | 140 nm |  |  | Nanotechnology，2009， 20， 245603
|  | FeCl3·6H2O | 0.43 M | [6 empty] | 9.6 | 180 | 16 h |  |  |  |  | Water | 7 | 1,2-propanediamine | 7 |  |  | 1:1 | hematite | comprised nanorods | diameter is 30–40 nm and the length is 400–600 nm |  |  | Nanotechnology，2009， 20， 245603
|  | FeCl3·6H2O | 0.43 M | [6 empty] | 10.2 | 180 | 16 h |  |  |  |  | Water | 7 | 1,2-propanediamine | 7 |  |  | 1:1 | hematite | comprised nanorods | diameter is 30–40 nm and the length is 400–600 nm |  |  | Nanotechnology，2009， 20， 245603
|  | FeCl3·6H2O | 0.43 M | [6 empty] | 10.8 | 180 | 16 h |  |  |  |  | Water | 7 | 1,2-propanediamine | 7 |  |  | 1:1 | hematite | comprised nanorods | diameter is 30–40 nm and the length is 400–600 nm |  |  | Nanotechnology，2009， 20， 245603
| 488 | FeCl3·6H2O | 5 mM | NaHSO3 | 0.15 mM | Na2SO4 | 0.6 mM |  |  | 2.6 | 220 | 8 h |  |  |  |  | Water | 80 | [5 empty] | hematite | uniform nanoplatelets | diameters of 100–140 nm and heights of 40–70 nm |  |  | Materials Letters,2010， 64 ，2006
| 489 | FeCl3·6H2O | 5 mM | NaHSO3 | 0.375 mM | Na2SO4 | 0.375 mM |  |  | 2.5 | 220 | 8 h |  |  |  |  | Water | 80 | [5 empty] | hematite | Short nanocolumns | diameters of 70–90 nm and heights of110–150 nm |  |  | Materials Letters,2010， 64 ，2006
| 490 | FeCl3·6H2O | 5 mM | NaHSO3 | 0.6 mM | Na2SO4 | 0.15 mM |  |  | 2.5 | 220 | 8 h |  |  |  |  | Water | 80 | [5 empty] | hematite | polyhedra | 80-250 nm |  |  | Materials Letters,2010， 64 ，2006
| 491 | FeCl3·6H2O | 5 mM | NaHSO4 | 0.75 mM |  |  |  |  | 2.5 | 220 | 8 h |  |  |  |  | Water | 80 | [5 empty] | hematite | nanospheres and nanoellipsoids |  |  |  | Materials Letters,2010， 64 ，2006
| 492 | FeCl3·6H2O | 20 mM | NH4 H2PO4 | 0.72 mM |  |  |  |  | 2.2 | 220 | 48 h |  |  |  |  | Water | 80 | [5 empty] | hematite | nanotubes | outer diameters of 90–110 nm, inner diameters of 40–80 nm, and lengths of 250–400 nm |  |  | Angew. Chem. 2005, 117, 4402
| 493 | FeCl3·6H2O | 20 mM | NH4 H2PO4 | 0.72 mM |  |  |  |  | 2.2 | 220 | 2 h |  |  |  |  | Water | 80 | [5 empty] | hematite | spindlelike particles | diameter of 60–70 nm and a length of 350–450 nm |  |  | Angew. Chem. 2005, 117, 4402
| 494 | FeCl3·6H2O | 20 mM | NH4 H2PO4 | 0.72 mM |  |  |  |  | 2.2 | 220 | 8 h |  |  |  |  | Water | 80 | [5 empty] | hematite | rods | diameter of about 100 nm and a length of 250–400 nm |  |  | Angew. Chem. 2005, 117, 4402
| 495 | FeCl3·6H2O | 20 mM | NH4 H2PO4 | 0.72 mM |  |  |  |  | 2.2 | 220 | 12 h |  |  |  |  | Water | 80 | [5 empty] | hematite | rodlike, tubular, and semitubular | diameter of about 100 nm and a length of 250–400 nm |  |  | Angew. Chem. 2005, 117, 4402
| 496 | K3[Fe(CN)6] | 0.042 | [6 empty] | 8.7 | 140 | 48 h |  |  |  |  | Water | 24 | [5 empty] | hematite | dendritic structures | length of 1–4.5µm along the trunk |  |  | J. Phys. D: Appl. Phys.,2009, 42 ,015417
| 497 | FeCl3·6H2O | 58 mM | SDBS | 0 |  |  |  |  | 2 | 120 | 12 h |  |  |  |  | Water | 14 | [5 empty] | hematite | uniform quasinanooctahedra | 700–900 nm |  |  | Materials Letters,2011, 65 ,1911
| 498 | FeCl3·6H2O | 58 mM | SDBS | 0.04 M |  |  |  |  | 2.2 | 120 | 12 h |  |  |  |  | Water | 14 | [5 empty] | hematite | nanospindles | 350– 550 nm in length and 160–250 nm in width |  |  | Materials Letters,2011, 65 ,1911
| 499 | FeCl3·6H2O | 58 mM | SDBS | 0.1 M |  |  |  |  | 7 | 120 | 12 h |  |  |  |  | Water | 14 | [5 empty] | hematite | nanospindles | 130–260 nm in length and 60–110 nm in width |  |  | Materials Letters,2011, 65 ,1911
| 500 | FeCl3·6H2O | 58 mM | SDBS | 0.2 M |  |  |  |  | 7 | 120 | 12 h |  |  |  |  | Water | 14 | [5 empty] | hematite | nanoellipsoids | 115– 160 nm in long axis and 80–90 nm in short axis |  |  | Materials Letters,2011, 65 ,1911
| 501 | FeCl3·6H2O | 58 mM | SDBS | 0.25 M |  |  |  |  | 7 | 120 | 12 h |  |  |  |  | Water | 14 | [5 empty] | hematite | nanoellipsoids | 115–140 nm in long axis and 60–80 nm in short axis |  |  | Materials Letters,2011, 65 ,1911
| 502 | FeCl3·6H2O | 58 mM | SDBS | 0.25 M |  |  |  |  | 7 | 140 | 12 h |  |  |  |  | Water | 14 | [5 empty] | hematite | nanospindles | 120 nm in length and 60 nm in width |  |  | Materials Letters,2011, 65 ,1911
| 503 | FeCl3·6H2O | 58 mM | SDBS | 0.25 M |  |  |  |  | 7 | 220 | 12 h |  |  |  |  | Water | 14 | [5 empty] | hematite | nanopolyhedra | 50–130 nm in diameter |  |  | Materials Letters,2011, 65 ,1911
| 504 | FeCl3·6H2O | 14.5 mM | SDBS | 62.5 mM |  |  |  |  | 7 | 180 | 12 h |  |  |  |  | Water | 14 | [5 empty] | hematite | uniform spherical nanoparticles | 60–80 nm in diameter |  |  | Materials Letters,2011, 65 ,1911
| 505 | FeCl3·6H2O | 29 mM | SDBS | 12.5 mM |  |  |  |  | 2.2 | 180 | 12 h |  |  |  |  | Water | 14 | [5 empty] | hematite | uniform spherical nanoparticles | 80-100 nm in diameter |  |  | Materials Letters,2011, 65 ,1911
| 506 | FeCl3·6H2O | 87 mM | SDBS | 37.5 mM |  |  |  |  | 2 | 180 | 12 h |  |  |  |  | Water | 14 | [5 empty] | hematite | uniform spherical nanoparticles | with diameter in the range of 110–310 nm |  |  | Materials Letters,2011, 65 ,1911
MR | 507 | FeCl3 | 50 | sodium citrate | 50 | acrylamide | 100 |  |  | 4.7 | 180 | 12h |  |  |  |  | water | 40 | [5 empty] | Fe2O3−δ | Flower-like | thickness of 40 nm |  |  | Mater. Res. Express 5 (2018) 025502
| 508 | FeCl2 ·4H2O | 0.089M | ammonium hydroxide (28%) | 8.9% （V%） |  |  |  |  | 11.2 | 134 | 3h |  |  |  |  | water | 14 | [5 empty] | Fe3O4 | NPs | 31.1 nm |  |  | https://doi.org/10.1021/jp902953t
| 509 | FeCl2 ·4H2O | 0.179M | ammonium hydroxide (28%) | 17.8% （V%） |  |  |  |  | 11.5 | 134 | 3h |  |  |  |  | water | 14 | [5 empty] | Fe3O4 | NPs | 22.4 nm
| 510 | FeCl2 ·4H2O | 0.358 M | ammonium hydroxide (28%) | 35.7% （V%） |  |  |  |  | 11.8 | 134 | 3h |  |  |  |  | water | 14 | [5 empty] | Fe3O4 | NPs | 16.7 nm
| 511 | FeCl2 ·4H2O | 0.448M | ammonium hydroxide (28%) | 44.6% （V%） |  |  |  |  | 11.9 | 134 | 3h |  |  |  |  | water | 14 | [5 empty] | Fe3O4 | NPs | 15.4 nm
| 512 | FeCl2 ·4H2O | 0.823 M | ammonium hydroxide (28%) | 16.4% （V%） |  |  |  |  | 11.2 | 134 | 3h |  |  |  |  | water | 7.625 | ethanol | 6.375 |  |  |  | Fe3O4 | NPs | 19.9 nm
| 514 | Fe(NO3)3.9H2O | 19.6 mM | CO(NH2)2 | 51.8 mM |  |  |  |  | 2.2 | 160 | 0.5h |  |  |  |  | water | 25 | [BMIM]BF4 | 0.5 |  |  | Vwater:VBF4= 1:50 | a-FeOOH | Large hollow spheres |  |  |  | Acta Materialia 57 (2009) 2154–2165
| 515 | Fe(NO3)3.9H2O | 20 mM | CO(NH2)2 | 52.8% |  |  |  |  | 2.2 | 160 | 0.5h |  |  |  |  | water | 25 | [5 empty] | hematite | Small spheres, nanoparticles
| 516 | Fe(NO3)3.9H2O | 19.6 mM | CO(NH2)2 | 51.8 mM |  |  |  |  | 2.2 | 160 | 0.09 |  |  |  |  | water | 25 | [BMIM]BF4 | 0.5 |  |  | Vwater:VBF4= 1:50 | b-FeOOH a-FeOOH | Small architectures
| 517 | Fe(NO3)3.9H2O | 19.6 mM | CO(NH2)2 | 51.8 mM |  |  |  |  | 2.2 | 160 | 0.166 |  |  |  |  | water | 25 | [BMIM]BF4 | 0.5 |  |  | Vwater:VBF4=1:50 | a-FeOOH b-FeOOH | Large hollow spheres + Large solid spheres
| 518 | Fe(NO3)3.9H2O | 19.9 mM | CO(NH2)2 | 52.6 mM |  |  |  |  | 2.2 | 160 | 0.33 |  |  |  |  | water | 25 | [BMIM]BF4 | 0.5 |  |  | Vwater:VBF4=1:250 | b-FeOOH | Small architectures
| 519 | Fe(NO3)3.9H2O | 19.8 mM | CO(NH2)2 | 52.2 mM |  |  |  |  | 2.2 | 160 | 0.5 |  |  |  |  | water | 25 | [BMIM]BF4 | 0.1 |  |  | Vwater:VBF4=3:250 | b-FeOOH | Small architectures
| 520 | Fe(NO3)3.9H2O | 19.2 Mm | CO(NH2)2 | 50.8 mM |  |  |  |  | 2.2 | 160 | 0.5 |  |  |  |  | water | 25 | [BMIM]BF4 | 0.3 |  |  | Vwater:VBF4=1:25 | a-FeOOH | Large hollow spheres
| 521 | Fe(NO3)3.9H2O | 16.7 mM | CO(NH2)2 | 44 mM |  |  |  |  | 2.2 | 160 | 0.5 |  |  |  |  | water | 25 | [BMIM]BF4 | 1 |  |  | Vwater:VBF4=1:5 | b-FeOOH | Large spheres and large architectures
| 522 | Fe(NO3)3.9H2O | 14.3 mM | CO(NH2)2 | 37.7 mM |  |  |  |  | 2.2 | 160 | 0.5 |  |  |  |  | water | 25 | [BMIM]BF4 | 5 |  |  | Vwater:VBF4=2:5 | b-FeOOH | Large architectures
| 523 | Fe(NO3)3.9H2O | 19.6 mM | CO(NH2)2 | 51.8 mM |  |  |  |  | 2.2 | 120 | 0.5 |  |  |  |  | water | 25 | [BMIM]BF4 | 10 |  |  | Vwater:VBF4=1:50 | b-FeOOH | Middling architectures
| 524 | Fe(NO3)3.9H2O | 19.6 mM | CO(NH2)2 | 51.8 mM |  |  |  |  | 2.2 | 140 | 0.5 |  |  |  |  | water | 25 | [BMIM]BF4 | 0.5 |  |  | Vwater:VBF4=1:50 | b-FeOOH | Middling architectures
| 525 | Fe(NO3)3.9H2O | 19.6 mM | CO(NH2)2 | 51.8 mM |  |  |  |  | 2.2 | 180 | 0.5 |  |  |  |  | water | 25 | [BMIM]BF4 | 0.5 |  |  | Vwater:VBF4=1:50 | b-FeOOH | Small architectures
| 526 | Fe(NO3)3.9H2O | 19.6 mM | CO(NH2)2 | 51.8 mM |  |  |  |  | 2.2 | 200 | 0.5 |  |  |  |  | water | 25 | [BMIM]BF4 | 0.5 |  |  | Vwater:VBF4=1:50 | a-FeOOH | Large hollow spheres and hollow spindles
| 527 | Fe(NO3)3.9H2O | 19.6 mM | CO(NH2)2 | 51.8 mM |  |  |  |  | 2.2 | 160 | 0.5 |  |  |  |  | water | 25 | [BMIM]BF4 | 0.5 |  |  | Vwater:VBF4=1:50 | b-FeOOH | Middling architectures
YN | 529 | FeCl3 | 110 | sucrose | 63 |  |  |  |  | 10 | 180 | 48h |  |  |  |  | water | 50 | [5 empty] | Fe3O4 | Nanoparticles | 4nm |  |  | J. Phys. Chem. C 2009, 113, 16002–16008 | 194
| 530 | FeCl3 | 110 | sucrose | 126 |  |  |  |  | 10 | 180 | 48h |  |  |  |  | water | 50 | [5 empty] | Fe3O4 | Nanoparticles | 8nm |  |  | J. Phys. Chem. C 2009, 113, 16002–16008 | 194
| 531 | FeCl3 | 110 | sucrose | 251 |  |  |  |  | 10 | 180 | 48h |  |  |  |  | water | 50 | [5 empty] | Fe3O4 | Nanoparticles | 16nm |  |  | J. Phys. Chem. C 2009, 113, 16002–16008 | 194
| 532 | FeSO4·7H2O | 0.11M | polyethylene glycol | 0.3 mM 10ml |  |  |  |  | 9 | 160 | 8h |  |  |  |  | water | 60ml | ammonia | 10ml | H2O2 | 0.27ml |  | Fe3O4 | cubic spinel structure |  |  |  | Electrochimica Acta 55 (2009) 1–5 | 200
| 533 | FeCl3 | 0.06M | Na2CO3 | 0.17M | ascorbic acid | 0.019M |  |  | 8.3 | 160 | 3h |  |  |  |  | water | 35ml | [5 empty] | Fe3O4 | nanocrystals |  |  |  | Journal of Magnetism and Magnetic Materials 308 (2007) 210–213 | 205
| 534 | FeSO4·7H2O | 2.502g |  |  | H2O2 | 0.27ml | diluted ammonia | 10 mL | 9 | 160 | 8h |  |  |  |  | water | 60 | polyethylene glycol | 10 |  |  | 6:1 | Fe3O4 | cubic nanoparticles |  |  |  | Materials Science and Engineering B 178 (2013) 736– 743 | 210 | SAME METHOD
| 535 | FeSO4·7H2O | 19 | FeCl3 | 38 |  |  |  |  | 5.8 | 120 | 20h |  |  |  |  | water | 40 ml | benzene | 8 ml | ethylenediamine | 5 ml | 8:1.6:1 | Fe3O4 | nanorod |  |  |  | Journal of Crystal Growth 276 (2005) 571–576 | 211
| 536 | FeCl3 | 160 | FeCl2 | 78 |  |  |  |  | 9 | 120 | 2h |  |  |  |  | water | 100 ml | Oleic acid | 27.4ml |  |  |  | γ-Fe2O3 | spherical | 9nm |  |  | https://doi.org/10.1021/jp807245g | 215
| 537 | FeSO4·7H2O | 129 mM | PEG | 7.14g/L | H2O2 | 0.27ml | NH4OH |  | 10 | 160 | 5h |  |  |  |  | water | 70 | [5 empty] | Fe3O4 | nanoparticles |  |  |  | Journal of Alloys and Compounds 466 (2008) 451–456 | 221
| 538 | FeSO4·7H2O | 0.017 mM | FeCl3 | 0.034 mM | NaOH | 0.136 mM |  |  | 9.2 | 200 | 1h |  |  |  |  | water | 60 ml | [5 empty] | Fe3O4 | nanoparticles |  |  |  | Ceramics International 36 (2010) 1417–1422 | 224
| 539 | Fe(NO3)3.9H2O | 0.08 mM | sodium bis(2-ethylhexyl)sulfosuccinate | 0.042 mM |  |  |  |  | 1.8 | 160 | 10h |  |  |  |  | water | 10 ml | hydrazine hydrate | 2 ml |  |  | 5:1 | Fe3O4 | nanoparticles |  |  |  | Materials Research Bulletin 41 (2006) 525–529 | 228
| 541 | FeCl3 | 50 | Na2SO4 | 50 |  |  |  |  | 2 | 140 | 12h |  |  |  |  | water | 20 ml | [5 empty] | a-FeOOH | Hollow sea urchin-like |  |  |  | Sensors and Actuators B 141 (2009) 381–389 | 238
| 542 | FeCl3 | 67 | dodecylamine | 67 | NaOH | 67 |  |  | 2.9 | 200 | 96 |  |  |  |  | ethylene glycol | 30 ml | [5 empty] | Fe3O4 | beads |  |  |  | J. Mater. Chem., 2012, 22, 5006–5012 | 242
| 543 | FeCl3 | 67 | dodecylamine | 67 | NaOH | 67 |  |  | 2.9 | 200 | 5h |  |  |  |  | ethylene glycol | 30 ml | [5 empty] | Fe2O3.H2O | spindle shaped particles |  |  |  | J. Mater. Chem., 2012, 22, 5006–5012 | 242
| 544 | FeCl3 | 67 | dodecylamine | 67 | NaOH | 67 |  |  | 2.9 | 200 | 9h |  |  |  |  | ethylene glycol | 30 ml | [5 empty] | Fe2O3.H2O | a small amount of spherical aggregates was formed |  |  |  | J. Mater. Chem., 2012, 22, 5006–5012 | 242
| 545 | FeCl3 | 67 | dodecylamine | 67 | NaOH | 67 |  |  | 2.9 | 200 | 19h |  |  |  |  | ethylene glycol | 30 ml | [5 empty] | Fe3O4 | most of spherical aggregates |  |  |  | J. Mater. Chem., 2012, 22, 5006–5012 | 242
| 546 | FeCl3 | 67 | dodecylamine | 67 | NaOH | 67 |  |  | 2.9 | 200 | 24 |  |  |  |  | ethylene glycol | 30 ml | [5 empty] | Fe3O4 | no Fe2O3 spindle nanoparticles left |  |  |  | J. Mater. Chem., 2012, 22, 5006–5012 | 242
| 547 | FeCl3 | 67 | dodecylamine | 67 | NaOH | 67 |  |  | 2.9 | 200 | 48 |  |  |  |  | ethylene glycol | 30 ml | [5 empty] | Fe3O4 | broken spherical |  |  |  | J. Mater. Chem., 2012, 22, 5006–5012 | 242
| 549 | FeCl2 ·4H2O | 170 | NaOH | 0.43M |  |  |  |  | 11.1 | 100 | 6h |  |  |  |  | water | 30 ml | diaminehydrate | 5 ml |  |  |  | Fe3O4 | nanoparticle | 25 nm |  |  | Materials Research Bulletin 38 (2003) 1113–1118 | 252
| 550 | FeCl2 ·4H2O | 170 | NaOH | 0.43M |  |  |  |  | 11.1 | 140 | 6h |  |  |  |  | water | 30 ml | diaminehydrate | 5 ml |  |  |  | Fe3O4 | nanoparticle | 40 nm |  |  | Materials Research Bulletin 38 (2003) 1113–1118 | 252
| 551 | FeCl2 ·4H2O | 170 | NaOH | 0.43M |  |  |  |  | 11.1 | 180 | 6h |  |  |  |  | water | 30 ml | diaminehydrate | 5 ml |  |  |  | Fe3O4 | nanoparticle | 45 nm |  |  | Materials Research Bulletin 38 (2003) 1113–1118 | 252
| 552 | Fe(NO3)3.9H2O | 0.2M | [6 empty] | 1.8 | 180 | 12h |  |  |  |  | ethylene glycol | 10 ml | ammonia steam |  |  |  |  | Fe3O4 | nanocrystals |  |  |  | J. Mater. Chem., 2011, 21, 17325–17330 | 253
| 553 | FeCl3 | 0.0375 | [6 empty] | 2 | 180 | 10h |  |  |  |  | ethanolamine | 60ml | water | 100 ml |  |  | 3:5 | Fe3O4 | nanoparticle |  |  |  | Nanoscale, 2013, 5, 3793–3799 | 254
| 554 | FeCl3 | 0.075 | [6 empty] | 1.9 | 180 | 10h |  |  |  |  | water | 80 ml | [5 empty] | Fe2O3 | bulk crystal |  |  |  | Nanoscale, 2013, 5, 3793–3799 | 254
| 555 | FeCl3 | 0.35 mM | iron powder | 0.174 mM |  |  |  |  | 7 | 180 | 24h |  |  |  |  | laurylamine (40 mmol) | 8 ml | oleic acid (12 mmol) | 3.5 ml |  |  |  | Fe3O4 | nanocrystals | 12.7 nm |  |  | Crystal Growth & Design, Vol. 5, No. 2, 2005, 391-393 | 256
| 556 | FeCl3 | 0.35 mM | iron powder | 0.174 mM |  |  |  |  | 7 | 180 | 3h |  |  |  |  | laurylamine (40 mmol) | 8 ml | oleic acid (12 mmol) | 3.5 ml |  |  |  | Fe3O4 | nanocrystals | 5.2 nm |  |  | Crystal Growth & Design, Vol. 5, No. 2, 2005, 391-393 | 256
| 557 | FeCl3 | 0.35 mM | iron powder | 0.174 mM |  |  |  |  | 7 | 180 | 6h |  |  |  |  | laurylamine (40 mmol) | 8 ml | oleic acid (12 mmol) | 3.5 ml |  |  |  | Fe3O4 | nanocrystals | 7.9nm |  |  | Crystal Growth & Design, Vol. 5, No. 2, 2005, 391-393 | 256
| 558 | FeCl3 | 0.35 mM | iron powder | 0.174 mM |  |  |  |  | 7 | 180 | 12h |  |  |  |  | laurylamine (40 mmol) | 8 ml | oleic acid (12 mmol) | 3.5 ml |  |  |  | Fe3O4 | nanocrystals | 9.8 nm |  |  | Crystal Growth & Design, Vol. 5, No. 2, 2005, 391-393 | 256
| 559 | FeCl3 | 0.35 mM | iron powder | 0.174 mM |  |  |  |  | 7 | 180 | 18h |  |  |  |  | laurylamine (40 mmol) | 8 ml | oleic acid (12 mmol) | 3.5 ml |  |  |  | Fe3O4 | nanocrystals | 11.7 nm |  |  | Crystal Growth & Design, Vol. 5, No. 2, 2005, 391-393 | 256
| 560 | FeCl3 | 1 | CTAB | 69 |  |  |  |  | 3 | 80 | 12h |  |  |  |  | water | 40 ml | [5 empty] | b-FeOOH | nanorods | length of 400 nm |  |  | https://doi.org/10.1039/B310722A | 260
| 561 | FeCl3 | 0.022M | urea | 0.13M |  |  |  |  | 7 | 160 | 8h |  |  |  |  | ethylene glycol | 25 ml | [5 empty] | FeOOH |  |  |  |  | ACS Appl. Mater. Interfaces 2011, 3, 4689–4694 | 263
| 562 | Fe(NO3)3.9H2O | 0.5M | KOH | 2M |  |  |  |  | 10.5 | 100 | 6h |  |  |  |  | water | 20ml | [5 empty] | a-FeOOH | nanorods |  |  |  | J. Mater. Chem., 2012, 22, 20566–20573 | 273
| 563 | Fe(acac)3 | 0.014M | NH4Ac | 0.43M |  |  |  |  | 6.5 | 200 | 24h |  |  |  |  | ethylene glycol | 150 ml | [5 empty] | Fe3O4 | NPs |  |  |  | J. Phys. Chem. C 2011, 115, 21567–21573 | 275
| 568 | (C8H17)2(CH3)2N]FeCl4 | 200 | NaOH | 300 |  |  |  |  | 13 | 140 | 24 h |  |  |  |  | water | 20 | [5 empty] | hematite | hexagonal bipyramid |  | 1.5 um |  | Chem. Eur. J. 2014, 20, 2244-2253
| 569 | (C8H17)2(CH3)2N]FeCl4 | 200 | NaOH | 300 |  |  |  |  | 13 | 120 | 24 h |  |  |  |  | water | 20 | [5 empty] | hematite | hexagonal bipyramid |  | 1.5 um
| 570 | (C8H17)2(CH3)2N]FeCl4 | 200 | NaOH | 300 |  |  |  |  | 13 | 180 | 24 h |  |  |  |  | water | 20 | [5 empty] | hematite | rough hexagonal bipyramid |  | 2.5um
| 571 | (C8H17)2(CH3)2N]FeCl4 | 200 | NaOH | 300 |  |  |  |  | 13 | 200 | 24 h |  |  |  |  | water | 20 | [5 empty] | hematite | rough hexagonal bipyramid |  | 2.5 um
| 572 | Omim]FeCl4 | 200 | NaOH | 300 |  |  |  |  | 13 | 140 | 24 h |  |  |  |  | water | 20 | [5 empty] | hematite | hexagonal bipyramid |  | 3 um
| 573 | FeCl3 | 200 | NaOH | 300 |  |  |  |  | 5.3 | 140 | 24 h |  |  |  |  | water | 20 | [5 empty] | hematite | hexagonal bipyramid |  | 3 um
| 574 | FeCl3.6H2O | 100 | Caffeine | 5 |  |  |  |  | 1.9 | 180 | 10 h |  |  |  |  | water | 100 | [5 empty] | hematite | cube |  | 700 nm |  | CrystEngComm, 2012, 14, 2024-2031
| 575 | FeCl3.6H2O | 100 | Caffeine | 5 |  |  |  |  | 1.9 | 180 | 10 h |  |  |  |  | ethanol | 100 | [5 empty] | hematite | Grape |  | 1300 nm
| 576 | FeCl3.6H2O | 200 | Caffeine | 5 |  |  |  |  | 1.8 | 180 | 10 h |  |  |  |  | propanol | 100 | [5 empty] | hematite | Dumbbell |  | 40000 nm
| 577 | FeCl3.6H2O | 200 | Caffeine | 5 |  |  |  |  | 1.8 | 180 | 10 h |  |  |  |  | methnaol | 100 | [5 empty] | hematite | microsphere |  | 2800 nm
| 578 | Fe2(SO4)3 | 0.05 M | NaOH | 0.3M | sodium dodecylsulfonate | 0.0225 M |  |  | 8.5 | 180 | 2 h |  |  |  |  | water | 80 | [5 empty] | hematite | Hexagonal |  | 230 nm |  | Materials Letters, 2005, 59, 804-807
| 579 | Fe2(SO4)3 | 0.05 M | NaOH | 0.3M | dodecylebenzene sulphonate | 0.026 M |  |  | 8.5 | 180 | 2 h |  |  |  |  | water | 80 | [5 empty] | hematite | subround |  | 240 nm
| 580 | Fe2(SO4)3 | 0.05 M | NaOH | 0.3M | cetyltrimethyl ammonium bromide | 0.0178 M |  |  | 8.5 | 180 | 2 h |  |  |  |  | water | 80 | [5 empty] | hematite | hexagonal-like |  | 260 nm
| 581 | Fe2(SO4)3 | 0.05 M | NaOH | 0.3M | hexadecyipyridinium chloride | 0.019 M |  |  | 8.5 | 180 | 2 h |  |  |  |  | water | 80 | [5 empty] | hematite | rhombohedral |  | 150 nm
| 582 | Fe2(SO4)3 | 0.05 M | NaOH | 0.3M |  |  |  |  | 8.5 | 180 | 2 h |  |  |  |  | water | 80 | [5 empty] | hematite | irregular |  | 380 nm
| 583 | FeCl3.6H2O | 12.5 | dimethyl oxalate | 12.5 |  |  |  |  | 2.3 | 200 | 3 h |  |  |  |  | 1-propanol | 16 | water | 16 |  |  | V1-propanol:Vwater=1:1 | hematite | hollow cocoon-like |  | 900 nm |  | ACS Appl. Mater. Interfaces 2014, 6, 2996-3001
| 584 | (NH4)3Fe(C2O4)3 | 50 | NaOH | 0.3M | sodium dodecylsulfonate | 0.0225 M |  |  | 10 | 180 | 2 h |  |  |  |  | water | 80 | [5 empty] | hematite | Ellipsoidal |  | 420 nm length | 202 nm width | Materials research Bulletin 39, 2004, 2057-2064
| 585 | (NH4)3Fe(C2O4)3 | 50 | NaOH | 0.3M | hexadecyipyridinium chloride | 0.132 M |  |  | 10 | 180 | 2 h |  |  |  |  | water | 80 | [5 empty] | hematite | spherical |  | 185 nm
| 586 | (NH4)3Fe(C2O4)3 | 50 | NaOH | 0.3M |  |  |  |  | 10 | 180 | 2 h |  |  |  |  | water | 80 | [5 empty] | hematite | polyhedral |  | 90 nm
| 587 | FeSO4 | 200 | sodium thiosulphate (98%) | 100 |  |  |  |  | 13.9 | 140 | 24 h |  |  |  |  | Polythylene glycol | 5 | water | 15 |  |  | VPolythylene glycol:Vwater=1:3 | hematite | shape-unidentified |  | 300 nm |  | Journal of Alloys and Compounds, 689, (2016) 648-654
| 591 | FeCl3 | 0.02 M | NH3H2PO4 | 0.72 mM | Na2SO4 | 0.55 mM |  |  | 2 | 220 | 48 h |  |  |  |  | water | 200 | [5 empty] | hematite | nanotubes |  | 1 um |  | Journal of power Sources 245 (2014) 429-435
| 592 | FeCl3 | 0.02 M | NH3H2PO4 | 0.72 mM |  |  |  |  | 2 | 180 | 24 h |  |  |  |  | water | 200 | [5 empty] | hematite | nanorods |  | 300 nm
| 593 | FeCl3·6H2O | 33 | PVP | 0.033 M |  |  |  |  | 4 | 180 | 24 h |  |  |  |  | ethanol | 30 | [5 empty] | hematite | ellipsoidal |  | 1-2 um |  | J.Phys.Che.C 2013, 117, 11242-11250
| 594 | FeCl3·6H2O | 33 | PVP | 0.033 M |  |  |  |  | 4 | 180 | 24 h |  |  |  |  | ethanol | 30 | water | 0.2 |  |  | Vethanol:VNH3H20=0.2:30 | hematite | flower-like particles |  | 227 nm
| 595 | FeCl3·6H2O | 33 | PVP | 0.033 M |  |  |  |  | 7 | 180 | 24 h |  |  |  |  | ethanol | 30 | water | 0.6 |  |  | Vethanol:VNH3H20=0.6:30 | hematite | flower-like particles |  | 228nm
| 596 | FeCl3·6H2O | 31 | PVP | 0.033 M |  |  |  |  | 8 | 180 | 24 h |  |  |  |  | ethanol | 30 | water | 2.5 |  |  | Vethanol:VNH3H20=2.5:30 | hematite | polyhedral particles |  | 410
| 597 | FeCl3·6H2O | 28 | PVP | 0.034 M |  |  |  |  | 9.5 | 180 | 24 h |  |  |  |  | ethanol | 30 | water | 5 |  |  | Vethanol:VNH3H20=5:30 | hematite | polyhedral particles |  | 358
| 598 | FeCl3·6H2O | 33 | [6 empty] | 4 | 180 | 24 h |  |  |  |  | ethanol | 30 | [5 empty] | hematite | ellipsoidal |  | 1-2 um
| 599 | FeCl3·6H2O | 33 | [6 empty] | 4 | 180 | 24 h |  |  |  |  | ethanol | 30 | water | 0.2 |  |  | Vethanol:VNH3H20=0.2:30 | hematite | flower-like particles |  | 316 nm
| 600 | FeCl3·6H2O | 33 | [6 empty] | 7 | 180 | 24 h |  |  |  |  | ethanol | 30 | water | 0.6 |  |  | Vethanol:VNH3H20=0.6:30 | hematite | flower-like particles |  | 319 nm
| 601 | FeCl3·6H2O | 31 | [6 empty] | 8 | 180 | 24 h |  |  |  |  | ethanol | 30 | water | 2.5 |  |  | Vethanol:VNH3H20=2.5:30 | hematite | polyhedral particles |  | 400 nm
| 602 | FeCl3·6H2O | 28 | [6 empty] | 9.5 | 180 | 24 h |  |  |  |  | ethanol | 30 | water | 5 |  |  | Vethanol:VNH3H20=5:30 | hematite | polyhedral particles |  | 360 nm
| 603 | FeCl3·6H2O | 0.04 M | [6 empty] | 2 | 180 | 6 h |  |  |  |  | ethanol | 20 | water | 20 |  |  | Vethanol:Vwater=20:20 | hematite | Solid Cubes |  | 1-2 um |  | J. Mater. Chem. A, 2013, 1, 2307-2312
| 604 | FeCl3·6H2O | 0.04 M | [6 empty] | 2 | 180 | 12 h |  |  |  |  | ethanol | 20 | water | 20 |  |  | Vethanol:Vwater=20:20 | hematite | Crack Cubes |  | 1-2 um
| 605 | FeCl3·6H2O | 0.04 M | [6 empty] | 2 | 180 | 24 h |  |  |  |  | ethanol | 20 | water | 20 |  |  | Vethanol:Vwater=20:20 | hematite | Hollow Cubes |  | 1-2 um
| 606 | FeCl3·6H2O | 0.04 M | [6 empty] | 2 | 180 | 24 h |  |  |  |  | ethanol | 0 | water | 40 |  |  | Vethanol:Vwater=40:0 | hematite | Irregular Particles |  | 1-2 um
| 607 | FeCl3·6H2O | 0.04 M | [6 empty] | 2 | 180 | 24 h |  |  |  |  | ethanol | 10 | water | 30 |  |  | Vethanol:Vwater=30:10 | hematite | Hamburger like |  | 1-2 um
| 608 | FeCl3·6H2O | 0.04 M | [6 empty] | 2 | 180 | 24 h |  |  |  |  | ethanol | 30 | water | 10 |  |  | Vethanol:Vwater=10:30 | hematite | Crack Cubes |  | 1-2 um
| 609 | FeCl3·6H2O | 133 | Sodium acetate | 1333 | PVP | 0.057 |  |  | 7.4 | 200 | 18 |  |  |  |  | water | 30 | [5 empty] | hematite | spherical | 35 |  |  | J. Phys. Chem. C 2012, 116, 30, 16276–16285
| 610 | FeCl3·6H2O | 66.7 | Sodium acetate | 1333 | PVP | 0.057 |  |  | 7.5 | 200 | 18 |  |  |  |  | water | 30 | [5 empty] | hematite | spherical | 45
| 611 | FeCl3·6H2O | 200 | Sodium acetate | 1333 | PVP | 0.057 |  |  | 7.3 | 200 | 18 |  |  |  |  | water | 30 | [5 empty] | hematite | spherical | 55
| 612 | FeCl3·6H2O | 267 | Sodium acetate | 1333 | PVP | 0.057 |  |  | 7.2 | 200 | 18 |  |  |  |  | water | 30 | [5 empty] | hematite | spherical | 75
| 613 | FeCl3·6H2O | 333 | Sodium acetate | 1333 | PVP | 0.057 |  |  | 7.2 | 200 | 18 |  |  |  |  | water | 30 | [5 empty] | hematite | spherical | 105
| 614 | FeCl3·6H2O | 133 | Sodium acetate | 1333 | PVP | 0.057 |  |  | 4.4 | 200 | 18 |  |  |  |  | water | 30 | [5 empty] | hematite | spherical | 1500
| 615 | FeCl3·6H2O | 133 | Sodium acetate | 500 | PVP | 0.057 |  |  | 5.4 | 200 | 18 |  |  |  |  | water | 30 | [5 empty] | hematite | spherical | 1500
| 616 | FeCl3·6H2O | 133 | Sodium acetate | 667 | PVP | 0.057 |  |  | 5.8 | 200 | 18 |  |  |  |  | water | 30 | [5 empty] | hematite | spherical | 40
| 617 | FeCl3·6H2O | 133 | Sodium acetate | 1000 | PVP | 0.057 |  |  | 6.2 | 200 | 18 |  |  |  |  | water | 30 | [5 empty] | hematite | spherical | 40
| 618 | FeCl3·6H2O | 133 | Sodium acetate | 1333 | PVP | 0.057 |  |  | 6.4 | 200 | 18 |  |  |  |  | water | 30 | [5 empty] | hematite | spherical | 40
| 619 | FeCl3·6H2O | 133 | Sodium acetate | 1333 |  |  |  |  | 6.4 | 200 | 18 |  |  |  |  | water | 30 | [5 empty] | hematite | spherical | 30
| 620 | FeCl3·6H2O | 133 | Sodium acetate | 1333 | PVP | 0.014 |  |  | 6.4 | 200 | 18 |  |  |  |  | water | 30 | [5 empty] | hematite | spherical | 70
| 621 | FeCl3·6H2O | 133 | Sodium acetate | 1333 | PVP | 0.028 |  |  | 6.4 | 200 | 18 |  |  |  |  | water | 30 | [5 empty] | hematite | spherical | 60
| 622 | FeCl3·6H2O | 133 | Sodium acetate | 1333 | PVP | 0.048 |  |  | 6.4 | 200 | 18 |  |  |  |  | water | 30 | [5 empty] | hematite | spherical | 40
| 623 | FeCl3·6H2O | 133 | Sodium acetate | 1333 | PVP | 0.057 |  |  | 6.4 | 200 | 18 |  |  |  |  | water | 30 | [5 empty] | hematite | spherical | 50
| 624 | FeCl3·6H2O | 133 | Sodium acetate | 1333 | PVP | 0.057 |  |  | 6.4 | 200 | 1 |  |  |  |  | water | 30 | [5 empty] | hematite | spherical | 35
| 625 | FeCl3·6H2O | 133 | Sodium acetate | 1333 | PVP | 0.057 |  |  | 6.4 | 200 | 2 |  |  |  |  | water | 30 | [5 empty] | hematite | spherical | 55
| 626 | FeCl3·6H2O | 133 | Sodium acetate | 1333 | PVP | 0.057 |  |  | 6.4 | 200 | 6 |  |  |  |  | water | 30 | [5 empty] | hematite | spherical | 50
| 627 | FeCl3·6H2O | 133 | Sodium acetate | 1333 | PVP | 0.057 |  |  | 6.4 | 200 | 12 |  |  |  |  | water | 30 | [5 empty] | hematite | spherical | 55
| 628 | FeCl3·6H2O | 133 | Sodium acetate | 1333 | PVP | 0.057 |  |  | 6.4 | 200 | 18 |  |  |  |  | water | 30 | [5 empty] | hematite | spherical | 45
| 629 | FeCl3 | 58 | polyisobutylene bis-succinimide | 163 |  |  |  |  | 2 | 150 | 15 h |  |  |  |  | butanol | 10 | water | 10 |  |  |  | hematite | rod | 40 |  | 500-1100 nm | J. Phys. Chem. B 2006, 110, 31, 15218–15223
| 630 | FeCl3 | 860 | [6 empty] | 1.9 | 180 | 16 |  |  |  |  | 1,2-propanediamine | 2.33 | water | 7 |  |  |  | hematite | rod | 100 |  | 240–450 nm | Nanotechnology, 2009, 20, 245603
| 631 | FeCl3 | 1860 | [6 empty] | 1.9 | 180 | 16 |  |  |  |  | 1,2-propanediamine | 7 | water | 7 |  |  |  | hematite | rod | 100 |  | 300–2800 nm
| 632 | FeCl3 | 2860 | [6 empty] | 1.9 | 180 | 16 |  |  |  |  | 1,2-propanediamine | 7 | water | 7 |  |  |  | hematite | rod | 35 |  | 400-600 nm
| 633 | FeCl3 | 3860 | [6 empty] | 1.9 | 180 | 16 |  |  |  |  | 1,2-propanediamine | 7 | water | 7 |  |  |  | hematite | rod | 35 |  | 300–500 nm
| 634 | FeCl3 | 4860 | [6 empty] | 1.9 | 180 | 16 |  |  |  |  | 1,2-propanediamine | 7 | water | 7 |  |  |  | hematite | rod | 45 |  | 200–470 nm
| 635 | FeCl3 | 5860 | [6 empty] | 2 | 180 | 16 |  |  |  |  | ethylenediamine | 7 | water | 7 |  |  |  | hematite | rod | 95 |  | 300–500 nm
| 636 | FeCl3·6H2O | 71 | sodium oleate | 210 |  |  |  |  | 1.9 | 180 | 12 |  |  |  |  | ethanol | 8 | water | 16 | oleic acid | 1 |  | hematite | cubic | 14.7 |  |  | J. Phys. Chem. C 2007, 111, 9, 3551–3554
| 637 | FeCl3·6H2O | 71 | sodium oleate | 250 |  |  |  |  | 1.9 | 180 | 12 |  |  |  |  | ethanol | 8 | water | 16 | oleic acid | 1 |  | hematite | cubic | 10
| 638 | FeCl3·6H2O | 71 | sodium oleate | 210 |  |  |  |  | 1.9 | 140 | 12 |  |  |  |  | ethanol | 8 | water | 16 | oleic acid | 1 |  | hematite | cubic | 10
| 639 | FeCl3·6H2O | 71 | sodium oleate | 210 |  |  |  |  | 1.9 | 160 | 12 |  |  |  |  | ethanol | 8 | water | 16 | oleic acid | 1 |  | hematite | cubic | 25
| 640 | FeCl3 | 100 | 3,3-thiodipropionic acid | 100 |  |  |  |  | 1.9 | 110 | 6 |  |  |  |  | water | 30 | [5 empty] | Akaganeite | nanorod | 1500 |  |  | Colloids and Surfaces A: Physicochemical and Engineering Aspects,Volume 380, Issues 1–3, 5 May 2011, Pages 234-240
| 641 | FeCl3 | 100 | 3,3-thiodipropionic acid | 100 |  |  |  |  | 1.9 | 140 | 6 |  |  |  |  | water | 30 | [5 empty] | Akaganeite | nanorod | 1000
| 642 | FeCl3 | 100 | 3,3-thiodipropionic acid | 100 |  |  |  |  | 1.9 | 140 | 6 |  |  |  |  | water | 30 | [5 empty] | hematete | microcapsule | 2000
| 643 | FeCl3 | 100 | 3,3-thiodipropionic acid | 100 |  |  |  |  | 1.9 | 200 | 6 |  |  |  |  | water | 30 | [5 empty] | hematete | microcapsule | 1500
| 644 | FeCl3·6H2O | 29.6 | urotropine | 14 |  |  |  |  | 1.8 | 130 | 20 h |  |  |  |  | Water | 50 | [5 empty] | hematite | cubic particles | 400 |  |  | Materials Letters，2006， 60，3188
| 645 | Fe(CH3COO)2·4H2O | 50 | [6 empty] | 7.4 | 150 | 20h |  |  |  |  | Water | 30 | [5 empty] | hematite | spherical | 33.2 |  |  | New J. Chem., 2014, 38, 46-49
| 646 | Fe(CH3COO)2·4H2O | 50 | [6 empty] | 7.4 | 150 | 20h |  |  |  |  | ethanol | 15 | water | 15 |  |  |  | hematite | spherical | 29.6
| 647 | Fe(NO3)3 9H2O | 20 | HNO3 | 2 |  |  |  |  | 2.1 | 98 | 168 h |  |  |  |  | water | 2000 | [5 empty] | hematite | spherical | 40 |  |  | 10.1002/9783527613229
| 648 | Fe(ClO4)3·9H2O | 200 | [6 empty] | 1.7 | 98 | 168 h |  |  |  |  | water | 500 | [5 empty] | hematite | diamond | 40
| 649 | FeCl3·6H2O | 20 | HCl | 1 |  |  |  |  | 2.2 | 98 | 240 h |  |  |  |  | water | 2000 | [5 empty] | hematite |  | 175
| 650 | FeCl3·6H2O | 20 | HCl | 2 |  |  |  |  | 2.2 | 98 | 240 h |  |  |  |  | water | 2000 | [5 empty] | hematite |  | 40
| 651 | Fe(NO3)3 9H2O | 80 | [6 empty] | 1.8 | 100 | 5 h |  |  |  |  | water | 5400 | [5 empty] | hematite |  | 8.5
| 652 | Fe(NO3)3 9H2O | 80 | [6 empty] | 1.8 | 100 | 2.6 h |  |  |  |  | water | 1080 | [5 empty] | hematite |  | 10 |  |  | Environ. Sci. Technol. 2019, 53, 5, 2416–2425
| 653 | Fe(NO3)3 9H2O | 20 | HCl | 2 |  |  |  |  | 2.1 | 98 | 168 h |  |  |  |  | water | 1500 | [5 empty] | hematite |  | 36
| 654 | FeCl3 | 40 | HCl | 1 |  |  |  |  | 2 | 98 | 12 h |  |  |  |  | water | 1500 | [5 empty] | hematite |  | 107
| 655 | FeCl3 | 18 | HCl | 3.75 |  |  |  |  | 2.1 | 100 | 24 h |  |  |  |  | water | 1000 | [5 empty] | hematite |  | 90 |  |  | Colloids and Surfaces, 19 (1986) 337--349
| 656 | FeCl3 | 1000 | NaOH | 3000 |  |  |  |  | 8.5 | 100 | 192 h |  |  |  |  | water | 200 | [5 empty] | hematite |  | 1500 |  | cubic | Colloids and Surfaces A: Physicochemical and Engineering Aspects Volume 70, Issue 2, 17 March 1993, Pages 167-169
| 657 | FeCl3 | 1000 | NaOH | 3000 | Na2SO4 | 10 |  |  | 8.5 | 100 | 192 h |  |  |  |  | water | 200 | [5 empty] | hematite |  | 1500 | 1-2 um | rod
| 658 | FeCl3 | 1000 | NaOH | 3000 | Na2SO4 | 30 |  |  | 8.5 | 100 | 192 h |  |  |  |  | water | 200 | [5 empty] | hematite |  | 500 | 1-2 nm | rod
| 659 | FeCl3 | 1000 | NaOH | 300 | NaH2PO4 | 1 |  |  | 8.5 | 100 | 192 h |  |  |  |  | water | 200 | [5 empty] | hematite |  | 2000 |  | spherical
| 660 | FeCl3 | 1000 | NaOH | 3000 | NaH2PO4 | 3 |  |  | 8.5 | [6 empty] | water | 200 | [5 empty] | hematite |  | 2000 |  | rod
| 661 | FeCl3 | 1000 | NaOH | 2700 |  |  |  |  | 8.4 | 100 | 192 h |  |  |  |  | water | 200 | [5 empty] | hematite |  | 1650 |  | psedocubic | Journal of Colloid and Interface Science Volume 158, Issue 2, July 1993, Pages 420-428
| 662 | FeCl3 | 1000 | NaOH | 4000 |  |  |  |  | 10.6 | 180 | 2 h |  |  |  |  | water | 40 | [5 empty] | hematite |  | 200 | 1900 nm | platelet
| 663 | FeCl3 | 20 | NaH2PO4 | 3 |  |  |  |  | 2.2 | 100 | 24 h |  |  |  |  | water | 1000 | [5 empty] | hematite |  | 130 | 430 nm | spindel
| 664 | FeCl3·6H2O | 74 | NaOH | 250 |  |  |  |  | 6 | 100 | 0.5 h | 400 | 2h |  |  | water | 100 | [5 empty] | hematite |  | 18 |  | spherical | Journal of Superconductivity and Novel Magnetism volume 33, pages3765–3772 (2020)
| 665 | FeCl3·6H2O | 500 | NaOH | 6000 | FeCl2 | 10 |  |  | 7 | 100 | 1 h |  |  |  |  | water | 100 | [5 empty] | hematite |  | 70 |  | spherical | Materials Chemistry and Physics, Volume 102, Issue 1, 15 March 2007, Pages 1-6
| 666 | FeCl3·6H2O | 500 | NaOH | 6000 | FeCl2 | 6 |  |  | 7 | 100 | 1 h |  |  |  |  | water | 100 | [5 empty] | hematite |  | 40 |  | spherical
| 667 | FeCl3·6H2O | 500 | NaOH | 6000 | FeCl2 | 10 |  |  | 9 | 100 | 1 h |  |  |  |  | water | 100 | [5 empty] | hematite |  | 35 |  | spherical
| 668 | Fe2(SO4)3 | 500 | NaOH | 6000 | FeSO4 | 10 |  |  | 7 | 100 | 1 h |  |  |  |  | water | 100 | [5 empty] | hematite |  | 40 |  | spherical
| 669 | Fe(NO3)3 | 500 | NaOH | 6000 | Fe(NO3)2 | 10 |  |  | 7 | 100 | 1 h |  |  |  |  | water | 100 | [5 empty] | hematite |  | 45 |  | spherical
| 670 | FeCl3·6H2O | 500 | NaOH | 6000 | Na2HPO4 | 16 | FeCl2 | 0.01 | 5.2 | 100 | 20 h |  |  |  |  | water | 100 | [5 empty] | hematite |  | 100 | 200-300 | rod
| 671 | FeCl3·6H2O | 500 | NaOH | 6000 |  |  |  |  | 7 | 100 | 1 h |  |  |  |  | water | 100 | [5 empty] | hematite |  | 35 |  | spherical
| 673 | Fe(NO3)3 | 116 | KOH | 375 | NaHCO3 | 58.9 |  |  | 8.2 | 90 | 48 h |  |  |  |  | water | 850 | [5 empty] | hematite |  | 25 |  | spherical | 10.1002/9783527613229
| 674 | Fe(NO3)3 | 100 | KOH | 333 | oxalic acid | 2 |  |  | 6.5 | 90 | 36 h |  |  |  |  | water | 1000 | [5 empty] | hematite |  | 25 |  | ellipsoidal
| 675 | FeCl3·6H2O | 16 | NH4OH | 40 |  |  |  |  | 8.1 | 120 | 24 h |  |  |  |  | water | 120 | [5 empty] | hematite |  | 88 |  | polyhedral | J Nanopart Res (2014) 16:2362
| 676 | FeCl3·6H2O | 40 | NH4OH | 40 |  |  |  |  | 3 | 120 | 24 h |  |  |  |  | water | 120 | [5 empty] | hematite |  | 294 |  | polyhedral
| 677 | FeCl3·6H2O | 64 | NH4OH | 40 |  |  |  |  | 2.5 | 120 | 24 h |  |  |  |  | water | 120 | [5 empty] | hematite |  | 406 |  | polyhedral
| 678 | FeCl3·6H2O | 16 | NH4OH | 40 |  |  |  |  | 8.1 | 120 | 1 h |  |  |  |  | water | 120 | [5 empty] | hematite |  | 10 |  | spherical
| 679 | FeCl3·6H2O | 16 | NH4OH | 40 |  |  |  |  | 8.1 | 120 | 3 h |  |  |  |  | water | 120 | [5 empty] | hematite |  | 17.5 |  | spherical
| 680 | FeCl3·6H2O | 16 | NH4OH | 40 |  |  |  |  | 8.1 | 120 | 5 h |  |  |  |  | water | 120 | [5 empty] | hematite |  | 20 |  | spherical
| 681 | FeCl3·6H2O | 16 | NH4OH | 40 |  |  |  |  | 8.1 | 120 | 7 h |  |  |  |  | water | 120 | [5 empty] | hematite |  | 62 |  | spherical
| 682 | FeCl3·6H2O | 16 | NH4OH | 40 |  |  |  |  | 3 | 120 | 15 h |  |  |  |  | water | 120 | [5 empty] | hematite |  | 10 |  | spherical
| 683 | FeCl3·6H2O | 40 | NH4OH | 40 |  |  |  |  | 3 | 120 | 1 h |  |  |  |  | water | 120 | [5 empty] | hematite |  | 12 |  | spherical
| 684 | FeCl3·6H2O | 40 | NH4OH | 40 |  |  |  |  | 3 | 120 | 3 h |  |  |  |  | water | 120 | [5 empty] | hematite |  | 16 |  | spherical
| 685 | FeCl3·6H2O | 40 | NH4OH | 40 |  |  |  |  | 3 | 120 | 5 h |  |  |  |  | water | 120 | [5 empty] | hematite |  | 35 |  | spherical
| 686 | FeCl3·6H2O | 40 | NH4OH | 40 |  |  |  |  | 3 | 120 | 10 h |  |  |  |  | water | 120 | [5 empty] | hematite |  | 75 |  | spherical
| 687 | FeCl3·6H2O | 40 | NH4OH | 40 |  |  |  |  | 3 | 120 | 15 h |  |  |  |  | water | 120 | [5 empty] | hematite |  | 105 |  | spherical
| 688 | FeCl3·6H2O | 64 | NH4OH | 40 |  |  |  |  | 2.5 | 120 | 1 h |  |  |  |  | water | 120 | [5 empty] | hematite |  | 12 |  | spherical
| 689 | FeCl3·6H2O | 64 | NH4OH | 40 |  |  |  |  | 2.5 | 120 | 3 h |  |  |  |  | water | 120 | [5 empty] | hematite |  | 35 |  | spherical
| 690 | FeCl3·6H2O | 64 | NH4OH | 40 |  |  |  |  | 2.5 | 120 | 6 h |  |  |  |  | water | 120 | [5 empty] | hematite |  | 175 |  | spherical
| 691 | FeCl3·6H2O | 64 | NH4OH | 40 |  |  |  |  | 2.5 | 120 | 10 h |  |  |  |  | water | 120 | [5 empty] | hematite |  | 225 |  | spherical
| 692 | FeCl3·6H2O | 64 | NH4OH | 40 |  |  |  |  | 2.5 | 120 | 15 h |  |  |  |  | water | 120 | [5 empty] | hematite |  | 325 |  | spherical
| 693 | FeCl3·6H2O | 16 | NH4OH | 8 |  |  |  |  | 2.6 | 120 | 24 h |  |  |  |  | water | 120 | [5 empty] | hematite |  | 140 |  | spherical
| 694 | FeCl3·6H2O | 16 | NH4OH | 56 |  |  |  |  | 8.5 | 120 | 24 h |  |  |  |  | water | 120 | [5 empty] | hematite |  | 70 |  | spherical
| 695 | FeCl3·6H2O | 16 | NH4OH | 8 |  |  |  |  | 2.6 | 120 | 1 h |  |  |  |  | water | 120 | [5 empty] | hematite |  | 10 |  | spherical
| 696 | FeCl3·6H2O | 16 | NH4OH | 8 |  |  |  |  | 2.6 | 120 | 3 h |  |  |  |  | water | 120 | [5 empty] | hematite |  | 12 |  | spherical
| 697 | FeCl3·6H2O | 16 | NH4OH | 8 |  |  |  |  | 2.6 | 120 | 5 h |  |  |  |  | water | 120 | [5 empty] | hematite |  | 25 |  | spherical
| 698 | FeCl3·6H2O | 16 | NH4OH | 8 |  |  |  |  | 2.6 | 120 | 8 h |  |  |  |  | water | 120 | [5 empty] | hematite |  | 50 |  | spherical
| 699 | FeCl3·6H2O | 16 | NH4OH | 8 |  |  |  |  | 2.6 | 120 | 16 h |  |  |  |  | water | 120 | [5 empty] | hematite |  | 110 |  | spherical
| 700 | FeCl3·6H2O | 16 | NH4OH | 56 |  |  |  |  | 8.5 | 120 | 1 h |  |  |  |  | water | 120 | [5 empty] | hematite |  | 10 |  | spherical
| 701 | FeCl3·6H2O | 16 | NH4OH | 56 |  |  |  |  | 8.5 | 120 | 3 h |  |  |  |  | water | 120 | [5 empty] | hematite |  | 20 |  | spherical
| 702 | FeCl3·6H2O | 16 | NH4OH | 56 |  |  |  |  | 8.5 | 120 | 5 h |  |  |  |  | water | 120 | [5 empty] | hematite |  | 50 |  | spherical
| 703 | FeCl3·6H2O | 16 | NH4OH | 56 |  |  |  |  | 8.5 | 120 | 8 h |  |  |  |  | water | 120 | [5 empty] | hematite |  | 75 |  | spherical
| 704 | FeCl3·6H2O | 16 | NH4OH | 56 |  |  |  |  | 8.5 | 120 | 16 |  |  |  |  | water | 120 | [5 empty] | hematite |  | 150 |  | spherical
| 705 | FeCl3·6H2O | 16 | NH4OH | 40 |  |  |  |  | 8.1 | 160 | 1 h |  |  |  |  | water | 120 | [5 empty] | hematite |  | 10 |  | spherical
| 706 | FeCl3·6H2O | 16 | NH4OH | 40 |  |  |  |  | 8.1 | 160 | 3 h |  |  |  |  | water | 120 | [5 empty] | hematite |  | 45 |  | spherical
| 707 | FeCl3·6H2O | 16 | NH4OH | 40 |  |  |  |  | 8.1 | 160 | 5 h |  |  |  |  | water | 120 | [5 empty] | hematite |  | 65 |  | spherical
| 708 | FeCl3·6H2O | 16 | NH4OH | 40 |  |  |  |  | 8.1 | 160 | 7 h |  |  |  |  | water | 120 | [5 empty] | hematite |  | 125 |  | spherical
| 709 | FeCl3·6H2O | 16 | NH4OH | 40 |  |  |  |  | 8.1 | 160 | 15 h |  |  |  |  | water | 120 | [5 empty] | hematite |  | 250 |  | spherical
| 710 | FeCl3·6H2O | 16 | NH4OH | 40 |  |  |  |  | 8.1 | 160 | 24 h |  |  |  |  | water | 120 | [5 empty] | hematite |  | 350 |  | spherical
| 711 | FeCl3·6H2O | 16 | NH4OH | 40 |  |  |  |  | 8.1 | 180 | 1 h |  |  |  |  | water | 120 | [5 empty] | hematite |  | 10 |  | spherical
| 712 | FeCl3·6H2O | 16 | NH4OH | 40 |  |  |  |  | 8.1 | 180 | 2 h |  |  |  |  | water | 120 | [5 empty] | hematite |  | 35 |  | spherical
| 713 | FeCl3·6H2O | 16 | NH4OH | 40 |  |  |  |  | 8.1 | 180 | 3 h |  |  |  |  | water | 120 | [5 empty] | hematite |  | 55 |  | spherical
| 714 | FeCl3·6H2O | 16 | NH4OH | 40 |  |  |  |  | 8.1 | 180 | 5 h |  |  |  |  | water | 120 | [5 empty] | hematite |  | 180 |  | spherical
| 715 | FeCl3·6H2O | 16 | NH4OH | 40 |  |  |  |  | 8.1 | 180 | 15 h |  |  |  |  | water | 120 | [5 empty] | hematite |  | 275 |  | spherical
| 716 | FeCl3·6H2O | 16 | NH4OH | 40 |  |  |  |  | 8.1 | 180 | 24 h |  |  |  |  | water | 120 | [5 empty] | hematite |  | 360 |  | spherical
| 717 | FeCl3·6H2O | 8.7 | NaOH | 26.1 |  |  |  |  | 8.5 | 25 | 48 h | 400 | 24 |  |  | ethanol | 40 | [5 empty] | hematite |  | 30 |  |  | Journal of Alloys and Compounds Volume 834, 5 September 2020, 155118
| 718 | Fe(acac)3 | 61.5 | NaOH | 184.6 |  |  |  |  | 8.5 | 182 | 42 h |  |  |  |  | ethanol | 22 | oleic acid | 20 |  |  |  | hematite |  | 50 |  | rhombohedron-like | Materials Research Bulletin Volume 133, January 2021, 111055
| 719 | FeCl3·6H2O | 59 | NaOH | 570 | acetic acid | 580 |  |  | 6.2 | 180 | 22 h |  |  |  |  | ethanol | 30 | acetic acid | 1.78 | water | 22 |  | hematite |  | 30 | 60-140 nm | platelet
| 723 | FeCl3 | 20 | HCl | 4 |  |  |  |  | 2.1 | 100 | 24 |  |  |  |  | water | 24 | [5 empty] | hematite |  | 540 |  | irregular shape | Environ. Sci. Technol. 2011, 45, 2172–2178.
| 724 | FeCl3 | 20 | HCl | 4 |  |  |  |  | 2.1 | 100 | 1 |  |  |  |  | water | 24 | [5 empty] | hematite |  | 26 |  | spherical
| 725 | FeCl3 | 20 | HCl | 4 |  |  |  |  | 2.1 | 100 | 5 |  |  |  |  | water | 24 | [5 empty] | hematite |  | 53 |  | spherical
| 726 | FeCl3 | 20 | HCl | 4 |  |  |  |  | 2.1 | 100 | 8 |  |  |  |  | water | 24 | [5 empty] | hematite |  | 76 |  | spherical
| 727 | FeCl3 | 20 | HCl | 4 |  |  |  |  | 2.1 | 100 | 10 |  |  |  |  | water | 24 | [5 empty] | hematite |  | 98 |  | spherical
| 728 | Fe(NO3)3 | 50 | KOH | 450 |  |  |  |  | 13.1 | 70 | 60 h |  |  |  |  | water | 2000 mL | [5 empty] | goethite | acicular | 80 | 300-500 nm |  | Udo Schwertmann, Rochelle M. Conel. Iron oxides in the laboratory preaparation and characterization, Wiley-VCH (2000)
| 729 | Fe(NO3)3 | 250 | HNO3 | 250 | NaOH | 500 |  |  | 1.7 | 25 | 1200 |  |  |  |  | water | 2.8 L | [5 empty] | goethite |  | 10 | 10-15 nm wide | 20-25 nm long
| 730 | Fe(NO3)3 | 110 | NaOH | 500 |  |  |  |  | 12.5 | 25 | 1176 |  |  |  |  | water | 148 ml | [5 empty] | goethite | acicular | 8.7 | 50 nm long |  | J. Phys. Chem. C 2011, 115, 36, 17704–17710
| 731 | Fe(NO3)3 | 100 | KOH | 100 |  |  |  |  | 2.1 | 60 | 70 h |  |  |  |  | water | 255 ml | [5 empty] | goethite | acicular | 10.1 | 100 nm long |  | J. Phys. Chem. C 2011, 115, 36, 17704–17710
| 732 | Fe(NO3)3 | 100 | KOH | 2000 |  |  |  |  | 13.8 | 60 | 100 h |  |  |  |  | water | 155 mL | [5 empty] | goethite | acicular | 16.6 | 100-200 nm long |  | J. Phys. Chem. C 2011, 115, 36, 17704–17710
| 733 | Fe(NO3)3 | 100 | KOH | 454 |  |  |  |  | 12.4 | 40 | 42h |  |  |  |  | water | 220 mL | [5 empty] | goethite | acicular | 26.8 | 300-400 nm |  | J. Phys. Chem. C 2011, 115, 36, 17704–17710
| 734 | Fe(NO3)3 | 91 | KOH | 454 |  |  |  |  | 12.7 | 40 | 72h |  |  |  |  | water | 220 mL | [5 empty] | goethite | acicular | 38.2 | 200-300 nm |  | J. Phys. Chem. C 2011, 115, 36, 17704–17710
| 735 | Fe(NO3)3 | 100 | NaOH | 1000 |  |  |  |  | 11 | 25 | 216 |  |  |  |  | water | [6 empty] | goethite |  | 35 | 16 nm | 216 nm | Chem. Mater. 2007, 19, 23, 5538–5546
| 736 | Fe(NO3)3 | 106 | TMAH | 720 |  |  |  |  | 13.2 | 60 | 268 |  |  |  |  | water | 95 mL | [5 empty] | goethite |  | 59 | 11 nm | 202 nm | Chem. Mater. 2007, 19, 23, 5538–5546 | Assume TMAH has similar properties as NaOH
| 737 | Fe(NO3)3 | 186 | TMAH | 720 |  |  |  |  | 9.1 | 60 | 268 |  |  |  |  | water | 95 mL | [5 empty] | goethite |  | 64 | 16 nm | 243 nm | Chem. Mater. 2007, 19, 23, 5538–5546
| 738 | Fe(NO3)3 | 106 | TMAH | 720 |  |  |  |  | 13.2 | 80 | 268 |  |  |  |  | water | 95 mL | [5 empty] | goethite |  | 65 | 16nm | 233nm | Chem. Mater. 2007, 19, 23, 5538–5546
| 739 | Fe(NO3)3 | 106 | TMAH | 720 |  |  |  |  | 13.2 | 100 | 268 |  |  |  |  | water | 95 mL | [5 empty] | goethite |  | 60 | 16 nm | 203 nm | Chem. Mater. 2007, 19, 23, 5538–5546
| 740 | Fe(NO3)3 | 106 | TMAH | 720 |  |  |  |  | 13.2 | 120 | 268 |  |  |  |  | water | 95 mL | [5 empty] | goethite |  | 54 | 16 nm | 202 nm | Chem. Mater. 2007, 19, 23, 5538–5546
| 741 | Fe(NO3)3 | 186 | TMAH | 720 |  |  |  |  | 9.1 | 120 | 48 |  |  |  |  | water | 95 mL | [5 empty] | goethite |  | 62 | 18 nm | 246 nm | Chem. Mater. 2007, 19, 23, 5538–5546
| 738 | Fe(NO3)3 | 186 | TMAH | 720 |  |  |  |  | 9.1 | 80 | 268 |  |  |  |  | water | 95 mL | [5 empty] | goethite |  | 63 | 18 nm | 253 nm | Chem. Mater. 2007, 19, 23, 5538–5546
| 739 | Fe(NO3)3 | 186 | TMAH | 720 |  |  |  |  | 9.1 | 100 | 268 |  |  |  |  | water | 95 mL | [5 empty] | goethite |  | 62 | 17 nm | 238 nm | Chem. Mater. 2007, 19, 23, 5538–5546
| 744 | FeCl3·6H2O | 11 | ethylenediamine | 15 | thiourea | 13 |  |  | 4 | 130 | 8 h |  |  |  |  | water | 40 mL | [5 empty] | goethite |  |  |  |  | Journal of Nanoparticle Research volume 16, Article number: 2333 (2014)
| 745 | FeCl3·6H2O | 11 | ethylenediamine | 30 |  |  |  |  | 8.3 | 130 | 8 h |  |  |  |  | water | 40 mL | [5 empty] | goethite |  |  |  |  | Journal of Nanoparticle Research volume 16, Article number: 2333 (2014)
| 746 | FeCl3·6H2O | 11 | thiourea | 26 |  |  |  |  | 2.3 | 130 | 8 h |  |  |  |  | water | 40 mL | [5 empty] | goethite |  |  |  |  | Journal of Nanoparticle Research volume 16, Article number: 2333 (2014)
| 747 | FeSO4·7H2O | 0.5 | CH3COONa | 1 |  |  |  |  | 7.3 | 100 | 8 h |  |  |  |  | water | 20 | [5 empty] | goethite |  | 20 | 170-300 nm |  | Inorg. Chem. 2006, 45, 13, 5196–5200
| 748 | FeCl3·6H2O | 105 | TMAH | 722 |  |  |  |  | 13.2 | 25 | 24 |  |  |  |  | water | 95 ml | [5 empty] | goethite |  | 14 |  |  | Materials Letters Volume 54, Issues 2–3, May 2002, Pages 108-113
| 749 | FeCl3·6H2O | 105 | TMAH | 722 |  |  |  |  | 13.2 | 25 | 504 |  |  |  |  | water | 95 ml | [5 empty] | goethite |  | 15
| 750 | FeCl3·6H2O | 105 | TMAH | 722 |  |  |  |  | 13.2 | 60 | 24 |  |  |  |  | water | 95 ml | [5 empty] | goethite
| 751 | FeCl3·6H2O | 105 | TMAH | 722 |  |  |  |  | 13.2 | 60 | 504 |  |  |  |  | water | 95 ml | [5 empty] | goethite
| 752 | FeCl3·6H2O | 353 | TMAH | 2424 |  |  |  |  | 13.6 | 60 | 168 |  |  |  |  | water | 85 ml | [5 empty] | goethite |  | 13
| 753 | FeCl3·6H2O | 105 | TMAH | 722 |  |  |  |  | 13.2 | 160 | 2 h |  |  |  |  | water | 38 ml | [5 empty] | goethite |  | 25
| 754 | FeCl3·6H2O | 105 | TMAH | 722 |  |  |  |  | 13.2 | 160 | 72 |  |  |  |  | water | 38 ml | [5 empty] | goethite |  | 44
| 765 | Fe(NO3)3 | 25 | [6 empty] | 2.1 | 75 | 0.13333 |  |  |  |  | water | 2L | [5 empty] | 6-line ferrihydrite |  |  |  |  | Udo Schwertmann, Rochelle M. Conel. Iron oxides in the laboratory preaparation and characterization, Wiley-VCH (2000)
| 766 | Fe(NO3)3 | 120 | KOH | 0.397590361445783 M |  |  |  |  | 7 | 25 | 1 h |  |  |  |  | water | 830 mL | [5 empty] | 2-line ferrihydrite
| 767 | Fe(NO3)3 | 100 | NaOH | 15 |  |  |  |  | 7 | 25 | 0.25 h |  |  |  |  | water | [6 empty] | 2-line ferrihydrite
| 768 | Fe(NO3)3 | 100 | NaOH | 15 |  |  |  |  | 7 | 25 | 1.25 h |  |  |  |  | water | [6 empty] | 2-line ferrihydrite
| 769 | Fe(NO3)3 | 100 | NaOH | 15 |  |  |  |  | 7 | 25 | 2.5 h |  |  |  |  | water | [6 empty] | 2-line ferrihydrite
| 770 | Fe(NO3)3 | 100 | NaOH | 15 |  |  |  |  | 7 | 25 | 5 h |  |  |  |  | water | [6 empty] | 2-line ferrihydrite
| 771 | Fe(NO3)3 | 100 | NaOH | 15 |  |  |  |  | 7 | 25 | 15 h |  |  |  |  | water | [6 empty] | 2-line ferrihydrite
| 772 | Fe(NO3)3 | 100 | NaOH | 15 |  |  |  |  | 7 | 25 | 75 h |  |  |  |  | water | [6 empty] | 2-line ferrihydrite
| 773 | Fe(NO3)3 | 100 | NaOH | 15 |  |  |  |  | 7 | 25 | 100 h |  |  |  |  | water | [6 empty] | 2-line ferrihydrite and lepidocrocite
| 774 | Fe(NO3)3 | 100 | NaOH | 15 |  |  |  |  | 7 | 25 | 130 h |  |  |  |  | water | [6 empty] | 2-line ferrihydrite and lepidocrocite and goethite
| 775 | FeCl3·6H2O | 100 | [6 empty] | 1.5 | 40 | 192 |  |  |  |  | water | 2 L | [5 empty] | Akaganeite
| 776 | FeCl3·6H2O | 50 | [6 empty] | 2 | 70 | 192 |  |  |  |  | water | 2 L | [5 empty] | Akaganeite
| 777 | FeCl3·6H2O | 1000 | NaOH | 525 |  |  |  |  | 4.6 | 25 | 50 h | 70 | 8 |  |  | water | 185 mL | [5 empty] | Akaganeite
| 779 | FeCl3 | 333 | urea | 1000 |  |  |  |  | 1.5 | 100 | 6h |  |  |  |  | water | 150 mL | [5 empty] | Akaganeite
| 780 | FeCl3 | 333 | urea | 1000 |  |  |  |  | 2 | 100 | 6h |  |  |  |  | water | 150 mL | [5 empty] | Akaganeite |  |  |  |  | Chem. Mater. 2001, 13, 12, 4595–4602
| 781 | FeCl3 | 333 | urea | 1000 |  |  |  |  | 4 | 100 | 6h |  |  |  |  | water | 150 mL | [5 empty] | Akaganeite
| 782 | FeCl3 | 333 | urea | 1000 |  |  |  |  | 6 | 100 | 6h |  |  |  |  | water | 150 mL | [5 empty] | hematite and goethite
| 783 | FeCl3 | 333 | urea | 1000 |  |  |  |  | 8 | 100 | 6h |  |  |  |  | water | 150 mL | [5 empty] | hematite
| 784 | FeCl3·6H2O | 100 | urea | 400 | [5 empty] | 100 | 12 h |  |  |  |  | water | 50 ml | EG | 50 mL |  |  |  | Akaganeite
| 785 | FeCl3·6H2O | 506 | ammonium carbonate | 2.4 |  |  |  |  | 8 | 25 | 0.25 |  |  |  |  | water | [6 empty] | Akaganeite |  | 4 |  |  | Applied Surface Science Volume 290, 30 January 2014, Pages 102-106
| 786 | FeCl3·6H2O | 506 | ammonium carbamate | 2.4 |  |  |  |  | 8 | 25 | 0.25 |  |  |  |  | water | [6 empty] | Akaganeite |  | 3 |  |  | Microporous and Mesoporous Materials Volume 59, Issue 1, 18 April 2003, Pages 35-42
| 787 | FeCl3·6H2O | 506 | ammonia solution | 13.5 |  |  |  |  | 8 | 25 | 0.25 |  |  |  |  | water | [6 empty] | Iron(III) hydroxide |  | 3
| 788 | Fe(NO3)3 | 506 | ammonium carbonate | 2.4 |  |  |  |  | 8 | 25 | 0.25 |  |  |  |  | water | [6 empty] | Goethite |  | 5
| 789 | Fe(NO3)3 | 506 | ammonium carbamate | 2.4 |  |  |  |  | 8 | 25 | 0.25 |  |  |  |  | water | [6 empty] | Goethite |  | 2.5
| 790 | Fe(NO3)3 | 506 | ammonia solution | 13.5 |  |  |  |  | 8 | 25 | 0.25 |  |  |  |  | water | [6 empty] | Iron(III) hydroxide |  | 2
| 791 | Fe2 (SO4)3·xH2O | 506 | ammonium carbonate | 2.4 |  |  |  |  | 8 | 25 | 0.25 |  |  |  |  | water | [6 empty] | Goethite |  | 5
| 792 | Fe2 (SO4)3·xH2O | 506 | ammonium carbamate | 2.4 |  |  |  |  | 8 | 25 | 0.25 |  |  |  |  | water | [6 empty] | Goethite |  | 3
| 793 | Fe2 (SO4)3·xH2O | 506 | ammonia solution | 13.5 |  |  |  |  | 8 | 25 | 0.25 |  |  |  |  | water | [6 empty] | Iron(III) hydroxide |  | 1.5
| 794 | FeCl3·6H2O | 670 | EDTA | 66.7 |  |  |  |  | 9 | 90 | 1.5 h |  |  |  |  | water | 150 mL | [5 empty] | Akaganeite
| 795 | FeCl3·6H2O | 670 |  | 66.7 |  |  |  |  | 9 | 25 | 1.5 h |  |  |  |  | water | 150 mL | [5 empty] | Iron(III) hydroxide |  |  |  |  | J. Chem. Eng. Data 2010, 55, 4, 1486–1491
| 796 | FeCl3·6H2O | 670 | EDTA | 66.7 |  |  |  |  | 9 | 90 | 1.5 h |  |  |  |  | water | 150 mL | [5 empty] | Akaganeite
| 797 | Fe(NO3)3·9H2O | 200 | [6 empty] | 7.5 | 23 | [5 empty] | water | [6 empty] | ferrihydrite
| 798 | Fe(NO3)3·9H2O | 200 | NaHCO3 | 240 |  |  |  |  | 2 | 23 | 3.7 h | 100 | 0.01 h |  |  | water | 2 L | [5 empty] | ferrihydrite |  |  |  |  | SCIENCE 22 Jun 2007 Vol 316, Issue 5832 pp. 1726-1729
| 799 | Fe(NO3)3·9H2O | 25 | [6 empty] | 2.1 | 75 | 0.13333 |  |  |  |  | water | 2 L | [5 empty] | ferrihydrite
| 800 | Fe(NO3)3·9H2O | 10 | urea | 400 |  |  |  |  | 2.3 | 100 | 12 h |  |  |  |  | water | 50 mL | EG | 50 ml |  |  |  | lepidocrocite
New J. Chem., 2013, 37, 2551-2556